## Tabelle1
reference | polymer_type | polymer_type_style | polymer_architecture | polymerisation_type | SMILES_start_group | SMILES_end_group | SMILES_repeating_unitA | molpercent_repeating_unitA | SMILES_repeating_unitB | molpercent_repeating_unitB | SMILES_repeating_unitC | molpercent_repeating_unitC | SMILES_repeating_unitD | molpercent_repeating_unitD | SMILES_repeating_unitE | molpercent_repeating_unitE | Mn | Mw | PDI | mass_characterisation_method | mass_characterisation_standart | polymer_concentration_mass_conc | polymer_concentration_wpercent | additive1 | additive1_concentration_molar | additive1_concentration_weight_percent | additive2 | additive2_concentration_molar | additive2_concentration_weight_percent | cloud_point | N/A | def_type | pH | identifier | comment | tacticity | rating
10.1016/j.fuel.2016.10.075 | random |  | linear | FRP | [C](C)(C)(C#N) | [C](C)(C)C#N | [CH2][CH](C(=O)NC(C)C) | 0.8 | [CH2][CH](C(=O)O) | 0.2 | [6 empty] | 11500 | 20700 | 1.79 | SEC(DMAc) | PMMA |  | 0.01 | [6 empty] | 32.1 |  | A |  | PNIPAM-co-AA
10.1016/j.fuel.2016.10.075 | random |  | linear | FRP | [C](C)(C)(C#N) | [C](C)(C)C#N | [CH2][CH](C(=O)NC(C)C) | 0.8 | [CH2][CH](C(=O)O) | 0.125 | [CH2][CH](C(=O)NC1CC1) | 0.075 |  |  |  |  | 11700 | 22700 | 1.94 | SEC(DMAc) | PMMA |  | 0.01 | [6 empty] | 43 |  | A |  | PNIPAM-cycloprop-7.5
10.1016/j.fuel.2016.10.075 | random |  | linear | FRP | [C](C)(C)(C#N) | [C](C)(C)C#N | [CH2][CH](C(=O)NC(C)C) | 0.8 | [CH2][CH](C(=O)O) | 0.125 | [CH2][CH](C(=O)NC1CCC1) | 0.075 |  |  |  |  | 12000 | 23100 | 1.93 | SEC(DMAc) | PMMA |  | 0.01 | [6 empty] | 44 |  | A |  | PNIPAM-cyclobut-7.5
10.1016/j.fuel.2016.10.075 | random |  | linear | FRP | [C](C)(C)(C#N) | [C](C)(C)C#N | [CH2][CH](C(=O)NC(C)C) | 0.8 | [CH2][CH](C(=O)O) | 0.125 | [CH2][CH](C(=O)NC1CCCC1) | 0.075 |  |  |  |  | 12200 | 23400 | 1.92 | SEC(DMAc) | PMMA |  | 0.01 | [6 empty] | 45.5 |  | A |  | PNIPAM-cyclopent-7.5
10.1016/j.fuel.2016.10.075 | random |  | linear | FRP | [C](C)(C)(C#N) | [C](C)(C)C#N | [CH2][CH](C(=O)NC(C)C) | 0.8 | [CH2][CH](C(=O)O) | 0.125 | [CH2][CH](C(=O)NC1CCCCCC1) | 0.075 |  |  |  |  | 12500 | 24200 | 1.93 | SEC(DMAc) | PMMA |  | 0.01 | [6 empty] | 43 |  | A |  | PNIPAM-cyclohept-7.5
10.1016/j.fuel.2016.10.075 | random |  | linear | FRP | [C](C)(C)(C#N) | [C](C)(C)C#N | [CH2][CH](C(=O)NC(C)C) | 0.8 | [CH2][CH](C(=O)O) | 0.125 | [CH2][CH](C(=O)NC1CCCCCCC1) | 0.075 |  |  |  |  | 12600 | 24600 | 1.95 | SEC(DMAc) | PMMA |  | 0.01 | [6 empty] | 42 |  | A |  | PNIPAM-cyclooct-7.5
10.1016/j.fuel.2016.10.075 | random |  | linear | FRP | [C](C)(C)(C#N) | [C](C)(C)C#N | [CH2][CH](C(=O)NC(C)C) | 0.8 | [CH2][CH](C(=O)O) | 0.125 | [CH2][CH](C(=O)NCCC) | 0.075 |  |  |  |  | 12600 | 25100 | 1.99 | SEC(DMAc) | PMMA |  | 0.01 | [6 empty] | 48 |  | A |  | PNIPAM-C3-7.5
10.1016/j.fuel.2016.10.075 | random |  | linear | FRP | [C](C)(C)(C#N) | [C](C)(C)C#N | [CH2][CH](C(=O)NC(C)C) | 0.8 | [CH2][CH](C(=O)O) | 0.125 | [CH2][CH](C(=O)NCCCC) | 0.075 |  |  |  |  | 12700 | 25800 | 2.02 | SEC(DMAc) | PMMA |  | 0.01 | [6 empty] | 43 |  | A |  | PNIPAM-C4-7.5
10.1016/j.fuel.2016.10.075 | random |  | linear | FRP | [C](C)(C)(C#N) | [C](C)(C)C#N | [CH2][CH](C(=O)NC(C)C) | 0.8 | [CH2][CH](C(=O)O) | 0.125 | [CH2][CH](C(=O)NC(C)(C)C) | 0.075 |  |  |  |  | 12900 | 26000 | 2.01 | SEC(DMAc) | PMMA |  | 0.01 | [6 empty] | 47 |  | A |  | PNIPAM-C4t-7.5
10.1016/j.fuel.2016.10.075 | random |  | linear | FRP | [C](C)(C)(C#N) | [C](C)(C)C#N | [CH2][CH](C(=O)NC(C)C) | 0.8 | [CH2][CH](C(=O)O) | 0.125 | [CH2][CH](C(=O)NCCCCC) | 0.075 |  |  |  |  | 12900 | 26600 | 2.05 | SEC(DMAc) | PMMA |  | 0.01 | [6 empty] | 41 |  | A |  | PNIPAM-C5-7.5
10.1016/j.fuel.2016.10.075 | random |  | linear | FRP | [C](C)(C)(C#N) | [C](C)(C)C#N | [CH2][CH](C(=O)NC(C)C) | 0.8 | [CH2][CH](C(=O)O) | 0.125 | [CH2][CH](C(=O)NCCCCCCC) | 0.075 |  |  |  |  | 13100 | 26900 | 2.05 | SEC(DMAc) | PMMA |  | 0.01 | [6 empty] | 36 |  | A |  | PNIPAM-C7-7.5
10.1016/j.fuel.2016.10.075 | random |  | linear | FRP | [C](C)(C)(C#N) | [C](C)(C)C#N | [CH2][CH](C(=O)NC(C)C) | 0.8 | [CH2][CH](C(=O)O) | 0.125 | [CH2][CH](C(=O)NCCCCCCCC) | 0.075 |  |  |  |  | 13200 | 27400 | 2.07 | SEC(DMAc) | PMMA |  | 0.01 | [6 empty] | 26.6 |  | A |  | PNIPAM-C8-7.5
10.1016/j.fuel.2016.10.075 | random |  | linear | FRP | [C](C)(C)(C#N) | [C](C)(C)C#N | [CH2][CH](C(=O)NC(C)C) | 0.8 | [CH2][CH](C(=O)O) | 0.2 | [6 empty] | 11500 | 20700 | 1.79 | SEC(DMAc) | PMMA |  | 0.005 | [6 empty] | 33 |  | A |  | PNIPAM-co-AA
10.1016/j.fuel.2016.10.075 | random |  | linear | FRP | [C](C)(C)(C#N) | [C](C)(C)C#N | [CH2][CH](C(=O)NC(C)C) | 0.8 | [CH2][CH](C(=O)O) | 0.125 | [CH2][CH](C(=O)NC1CC1) | 0.075 |  |  |  |  | 11700 | 22700 | 1.94 | SEC(DMAc) | PMMA |  | 0.005 | [6 empty] | 45 |  | A |  | PNIPAM-cycloprop-7.5
10.1016/j.fuel.2016.10.075 | random |  | linear | FRP | [C](C)(C)(C#N) | [C](C)(C)C#N | [CH2][CH](C(=O)NC(C)C) | 0.8 | [CH2][CH](C(=O)O) | 0.125 | [CH2][CH](C(=O)NC1CCC1) | 0.075 |  |  |  |  | 12000 | 23100 | 1.93 | SEC(DMAc) | PMMA |  | 0.005 | [6 empty] | 45.5 |  | A |  | PNIPAM-cyclobut-7.5
10.1016/j.fuel.2016.10.075 | random |  | linear | FRP | [C](C)(C)(C#N) | [C](C)(C)C#N | [CH2][CH](C(=O)NC(C)C) | 0.8 | [CH2][CH](C(=O)O) | 0.125 | [CH2][CH](C(=O)NC1CCCC1) | 0.075 |  |  |  |  | 12200 | 23400 | 1.92 | SEC(DMAc) | PMMA |  | 0.005 | [6 empty] | 47 |  | A |  | PNIPAM-cyclopent-7.5
10.1016/j.fuel.2016.10.075 | random |  | linear | FRP | [C](C)(C)(C#N) | [C](C)(C)C#N | [CH2][CH](C(=O)NC(C)C) | 0.8 | [CH2][CH](C(=O)O) | 0.125 | [CH2][CH](C(=O)NC1CCCCCC1) | 0.075 |  |  |  |  | 12500 | 24200 | 1.93 | SEC(DMAc) | PMMA |  | 0.005 | [6 empty] | 45.5 |  | A |  | PNIPAM-cyclohept-7.5
10.1016/j.fuel.2016.10.075 | random |  | linear | FRP | [C](C)(C)(C#N) | [C](C)(C)C#N | [CH2][CH](C(=O)NC(C)C) | 0.8 | [CH2][CH](C(=O)O) | 0.125 | [CH2][CH](C(=O)NC1CCCCCCC1) | 0.075 |  |  |  |  | 12600 | 24600 | 1.95 | SEC(DMAc) | PMMA |  | 0.005 | [6 empty] | 44 |  | A |  | PNIPAM-cyclooct-7.5
10.1016/j.fuel.2016.10.075 | random |  | linear | FRP | [C](C)(C)(C#N) | [C](C)(C)C#N | [CH2][CH](C(=O)NC(C)C) | 0.8 | [CH2][CH](C(=O)O) | 0.125 | [CH2][CH](C(=O)NCCC) | 0.075 |  |  |  |  | 12600 | 25100 | 1.99 | SEC(DMAc) | PMMA |  | 0.005 | [6 empty] | 51 |  | A |  | PNIPAM-C3-7.5
10.1016/j.fuel.2016.10.075 | random |  | linear | FRP | [C](C)(C)(C#N) | [C](C)(C)C#N | [CH2][CH](C(=O)NC(C)C) | 0.8 | [CH2][CH](C(=O)O) | 0.125 | [CH2][CH](C(=O)NCCCC) | 0.075 |  |  |  |  | 12700 | 25800 | 2.02 | SEC(DMAc) | PMMA |  | 0.005 | [6 empty] | 44.5 |  | A |  | PNIPAM-C4-7.5
10.1016/j.fuel.2016.10.075 | random |  | linear | FRP | [C](C)(C)(C#N) | [C](C)(C)C#N | [CH2][CH](C(=O)NC(C)C) | 0.8 | [CH2][CH](C(=O)O) | 0.125 | [CH2][CH](C(=O)NC(C)(C)C) | 0.075 |  |  |  |  | 12900 | 26000 | 2.01 | SEC(DMAc) | PMMA |  | 0.005 | [6 empty] | 49 |  | A |  | PNIPAM-C4t-7.5
10.1016/j.fuel.2016.10.075 | random |  | linear | FRP | [C](C)(C)(C#N) | [C](C)(C)C#N | [CH2][CH](C(=O)NC(C)C) | 0.8 | [CH2][CH](C(=O)O) | 0.125 | [CH2][CH](C(=O)NCCCCC) | 0.075 |  |  |  |  | 12900 | 26600 | 2.05 | SEC(DMAc) | PMMA |  | 0.005 | [6 empty] | 42 |  | A |  | PNIPAM-C5-7.5
10.1016/j.fuel.2016.10.075 | random |  | linear | FRP | [C](C)(C)(C#N) | [C](C)(C)C#N | [CH2][CH](C(=O)NC(C)C) | 0.8 | [CH2][CH](C(=O)O) | 0.125 | [CH2][CH](C(=O)NCCCCCCC) | 0.075 |  |  |  |  | 13100 | 26900 | 2.05 | SEC(DMAc) | PMMA |  | 0.005 | [6 empty] | 38 |  | A |  | PNIPAM-C7-7.5
10.1016/j.fuel.2016.10.075 | random |  | linear | FRP | [C](C)(C)(C#N) | [C](C)(C)C#N | [CH2][CH](C(=O)NC(C)C) | 0.8 | [CH2][CH](C(=O)O) | 0.125 | [CH2][CH](C(=O)NCCCCCCCC) | 0.075 |  |  |  |  | 13200 | 27400 | 2.07 | SEC(DMAc) | PMMA |  | 0.005 | [6 empty] | 34.5 |  | A |  | PNIPAM-C8-7.5
10.1016/j.fuel.2016.10.075 | random |  | linear | FRP | [C](C)(C)(C#N) | [C](C)(C)C#N | [CH2][CH](C(=O)NC(C)C) | 0.8 | [CH2][CH](C(=O)O) | 0.185 | [CH2][CH](C(=O)NCCC) | 0.015 |  |  |  |  | N/A | N/A | 1.99 | SEC(DMAc) | PMMA |  | 0.01 | [6 empty] | 38.5 |  | A |  | PNIPAM-C3-1.5
10.1016/j.fuel.2016.10.075 | random |  | linear | FRP | [C](C)(C)(C#N) | [C](C)(C)C#N | [CH2][CH](C(=O)NC(C)C) | 0.8 | [CH2][CH](C(=O)O) | 0.17 | [CH2][CH](C(=O)NCCC) | 0.03 |  |  |  |  | N/A | N/A | 1.99 | SEC(DMAc) | PMMA |  | 0.01 | [6 empty] | 39.6 |  | A |  | PNIPAM-C3-3
10.1016/j.fuel.2016.10.075 | random |  | linear | FRP | [C](C)(C)(C#N) | [C](C)(C)C#N | [CH2][CH](C(=O)NC(C)C) | 0.8 | [CH2][CH](C(=O)O) | 0.14 | [CH2][CH](C(=O)NCCC) | 0.06 |  |  |  |  | N/A | N/A | 1.99 | SEC(DMAc) | PMMA |  | 0.01 | [6 empty] | 46.2 |  | A |  | PNIPAM-C3-6
10.1016/j.fuel.2016.10.075 | random |  | linear | FRP | [C](C)(C)(C#N) | [C](C)(C)C#N | [CH2][CH](C(=O)NC(C)C) | 0.8 | [CH2][CH](C(=O)O) | 0.08 | [CH2][CH](C(=O)NCCC) | 0.12 |  |  |  |  | N/A | N/A | 1.99 | SEC(DMAc) | PMMA |  | 0.01 | [6 empty] | 53.5 |  | A |  | PNIPAM-C3-12
10.1016/j.fuel.2016.10.075 | random |  | linear | FRP | [C](C)(C)(C#N) | [C](C)(C)C#N | [CH2][CH](C(=O)NC(C)C) | 0.8 | [CH2][CH](C(=O)O) | 0.05 | [CH2][CH](C(=O)NCCC) | 0.15 |  |  |  |  | N/A | N/A | 1.99 | SEC(DMAc) | PMMA |  | 0.01 | [6 empty] | 57.4 |  | A |  | PNIPAM-C3-15
10.1016/j.fuel.2016.10.075 | random |  | linear | FRP | [C](C)(C)(C#N) | [C](C)(C)C#N | [CH2][CH](C(=O)NC(C)C) | 0.8 | [CH2][CH](C(=O)NCCC) | 0.2 | [6 empty] | N/A | N/A | 1.99 | SEC(DMAc) | PMMA |  | 0.01 | [6 empty] | 58 |  | A |  | PNIPAM-C3-20
10.1016/j.fuel.2016.10.075 | random |  | linear | FRP | [C](C)(C)(C#N) | [C](C)(C)C#N | [CH2][CH](C(=O)NC(C)C) | 0.8 | [CH2][CH](C(=O)O) | 0.185 | [CH2][CH](C(=O)NCCCC) | 0.015 |  |  |  |  | N/A | N/A | 2.02 | SEC(DMAc) | PMMA |  | 0.01 | [6 empty] | 37.7 |  | A |  | PNIPAM-C4-1.5
10.1016/j.fuel.2016.10.075 | random |  | linear | FRP | [C](C)(C)(C#N) | [C](C)(C)C#N | [CH2][CH](C(=O)NC(C)C) | 0.8 | [CH2][CH](C(=O)O) | 0.17 | [CH2][CH](C(=O)NCCCC) | 0.03 |  |  |  |  | N/A | N/A | 2.02 | SEC(DMAc) | PMMA |  | 0.01 | [6 empty] | 39.5 |  | A |  | PNIPAM-C4-3
10.1016/j.fuel.2016.10.075 | random |  | linear | FRP | [C](C)(C)(C#N) | [C](C)(C)C#N | [CH2][CH](C(=O)NC(C)C) | 0.8 | [CH2][CH](C(=O)O) | 0.05 | [CH2][CH](C(=O)NCCCC) | 0.15 |  |  |  |  | N/A | N/A | 2.02 | SEC(DMAc) | PMMA |  | 0.01 | [6 empty] | 44.6 |  | A |  | PNIPAM-C4-15
10.1016/j.fuel.2016.10.075 | random |  | linear | FRP | [C](C)(C)(C#N) | [C](C)(C)C#N | [CH2][CH](C(=O)NC(C)C) | 0.8 | [CH2][CH](C(=O)NCCCC) | 0.2 | [6 empty] | N/A | N/A | 2.02 | SEC(DMAc) | PMMA |  | 0.01 | [6 empty] | 41.8 |  | A |  | PNIPAM-C4-20
10.1016/j.fuel.2016.10.075 | random |  | linear | FRP | [C](C)(C)(C#N) | [C](C)(C)C#N | [CH2][CH](C(=O)NC(C)C) | 0.8 | [CH2][CH](C(=O)O) | 0.185 | [CH2][CH](C(=O)NC(C)(C)C) | 0.015 |  |  |  |  | N/A | N/A | 2.01 | SEC(DMAc) | PMMA |  | 0.01 | [6 empty] | 37.4 |  | A |  | PNIPAM-C4t-1.5
10.1016/j.fuel.2016.10.075 | random |  | linear | FRP | [C](C)(C)(C#N) | [C](C)(C)C#N | [CH2][CH](C(=O)NC(C)C) | 0.8 | [CH2][CH](C(=O)O) | 0.17 | [CH2][CH](C(=O)NC(C)(C)C) | 0.03 |  |  |  |  | N/A | N/A | 2.01 | SEC(DMAc) | PMMA |  | 0.01 | [6 empty] | 38.5 |  | A |  | PNIPAM-C4t-3
10.1016/j.fuel.2016.10.075 | random |  | linear | FRP | [C](C)(C)(C#N) | [C](C)(C)C#N | [CH2][CH](C(=O)NC(C)C) | 0.8 | [CH2][CH](C(=O)O) | 0.05 | [CH2][CH](C(=O)NC(C)(C)C) | 0.15 |  |  |  |  | N/A | N/A | 2.01 | SEC(DMAc) | PMMA |  | 0.01 | [6 empty] | 79 |  | A |  | PNIPAM-C4t-15
10.1016/j.fuel.2016.10.075 | random |  | linear | FRP | [C](C)(C)(C#N) | [C](C)(C)C#N | [CH2][CH](C(=O)NC(C)C) | 0.8 | [CH2][CH](C(=O)NC(C)(C)C) | 0.2 | [6 empty] | N/A | N/A | 2.01 | SEC(DMAc) | PMMA |  | 0.01 | [6 empty] | 83 |  | A |  | PNIPAM-C4t-20
10.1016/j.fuel.2016.10.075 | random |  | linear | FRP | [C](C)(C)(C#N) | [C](C)(C)C#N | [CH2][CH](C(=O)NC(C)C) | 0.8 | [CH2][CH](C(=O)O) | 0.185 | [CH2][CH](C(=O)NC1CC1) | 0.015 |  |  |  |  | N/A | N/A | 1.94 | SEC(DMAc) | PMMA |  | 0.01 | [6 empty] | 34.7 |  | A |  | PNIPAM-CYCLOPROP-1.5
10.1016/j.fuel.2016.10.075 | random |  | linear | FRP | [C](C)(C)(C#N) | [C](C)(C)C#N | [CH2][CH](C(=O)NC(C)C) | 0.8 | [CH2][CH](C(=O)O) | 0.17 | [CH2][CH](C(=O)NC1CC1) | 0.03 |  |  |  |  | N/A | N/A | 1.94 | SEC(DMAc) | PMMA |  | 0.01 | [6 empty] | 36.8 |  | A |  | PNIPAM-CYCLOPROP-3
10.1016/j.fuel.2016.10.075 | random |  | linear | FRP | [C](C)(C)(C#N) | [C](C)(C)C#N | [CH2][CH](C(=O)NC(C)C) | 0.8 | [CH2][CH](C(=O)O) | 0.05 | [CH2][CH](C(=O)NC1CC1) | 0.15 |  |  |  |  | N/A | N/A | 1.94 | SEC(DMAc) | PMMA |  | 0.01 | [6 empty] | 44 |  | A |  | PNIPAM-CYCLOPROP-15
10.1016/j.fuel.2016.10.075 | random |  | linear | FRP | [C](C)(C)(C#N) | [C](C)(C)C#N | [CH2][CH](C(=O)NC(C)C) | 0.8 | [CH2][CH](C(=O)NC1CC1) | 0.2 | [6 empty] | N/A | N/A | 1.94 | SEC(DMAc) | PMMA |  | 0.01 | [6 empty] | 46.4 |  | A |  | PNIPAM-CYCLOPROP-20
10.1016/j.fuel.2016.10.075 | random |  | linear | FRP | [C](C)(C)(C#N) | [C](C)(C)C#N | [CH2][CH](C(=O)NC(C)C) | 0.8 | [CH2][CH](C(=O)O) | 0.185 | [CH2][CH](C(=O)NC1CCC1) | 0.015 |  |  |  |  | N/A | N/A | 1.93 | SEC(DMAc) | PMMA |  | 0.01 | [6 empty] | 35.2 |  | A |  | PNIPAM-CYCLOBUT-1.5
10.1016/j.fuel.2016.10.075 | random |  | linear | FRP | [C](C)(C)(C#N) | [C](C)(C)C#N | [CH2][CH](C(=O)NC(C)C) | 0.8 | [CH2][CH](C(=O)O) | 0.17 | [CH2][CH](C(=O)NC1CCC1) | 0.03 |  |  |  |  | N/A | N/A | 1.93 | SEC(DMAc) | PMMA |  | 0.01 | [6 empty] | 36 |  | A |  | PNIPAM-CYCLOBUT-3
10.1016/j.fuel.2016.10.075 | random |  | linear | FRP | [C](C)(C)(C#N) | [C](C)(C)C#N | [CH2][CH](C(=O)NC(C)C) | 0.8 | [CH2][CH](C(=O)O) | 0.05 | [CH2][CH](C(=O)NC1CCC1) | 0.15 |  |  |  |  | N/A | N/A | 1.93 | SEC(DMAc) | PMMA |  | 0.01 | [6 empty] | 44 |  | A |  | PNIPAM-CYCLOBUT-15
10.1016/j.fuel.2016.10.075 | random |  | linear | FRP | [C](C)(C)(C#N) | [C](C)(C)C#N | [CH2][CH](C(=O)NC(C)C) | 0.8 | [CH2][CH](C(=O)NC1CCC1) | 0.2 | [6 empty] | N/A | N/A | 1.93 | SEC(DMAc) | PMMA |  | 0.01 | [6 empty] | 44 |  | A |  | PNIPAM-CYCLOBUT-20
10.1016/j.fuel.2016.10.075 | random |  | linear | FRP | [C](C)(C)(C#N) | [C](C)(C)C#N | [CH2][CH](C(=O)NC(C)C) | 0.8 | [CH2][CH](C(=O)O) | 0.17 | [CH2][CH](C(=O)NC1CCCC1) | 0.03 |  |  |  |  | N/A | N/A | 1.92 | SEC(DMAc) | PMMA |  | 0.01 | [6 empty] | 39.5 |  | A |  | PNIPAM-CYCLOPENT-3
10.1016/j.fuel.2016.10.075 | random |  | linear | FRP | [C](C)(C)(C#N) | [C](C)(C)C#N | [CH2][CH](C(=O)NC(C)C) | 0.8 | [CH2][CH](C(=O)O) | 0.14 | [CH2][CH](C(=O)NC1CCCC1) | 0.06 |  |  |  |  | N/A | N/A | 1.92 | SEC(DMAc) | PMMA |  | 0.01 | [6 empty] | 45.4 |  | A |  | PNIPAM-CYCLOPENT-6
10.1016/j.fuel.2016.10.075 | random |  | linear | FRP | [C](C)(C)(C#N) | [C](C)(C)C#N | [CH2][CH](C(=O)NC(C)C) | 0.8 | [CH2][CH](C(=O)O) | 0.05 | [CH2][CH](C(=O)NC1CCCC1) | 0.15 |  |  |  |  | N/A | N/A | 1.92 | SEC(DMAc) | PMMA |  | 0.01 | [6 empty] | 49.3 |  | A |  | PNIPAM-CYCLOPENT-15
10.1016/j.fuel.2016.10.075 | random |  | linear | FRP | [C](C)(C)(C#N) | [C](C)(C)C#N | [CH2][CH](C(=O)NC(C)C) | 0.8 | [CH2][CH](C(=O)NC1CCCC1) | 0.2 | [6 empty] | N/A | N/A | 1.92 | SEC(DMAc) | PMMA |  | 0.01 | [6 empty] | 46.3 |  | A |  | PNIPAM-CYCLOPENT-20
10.1016/j.fuel.2016.10.075 | random |  | linear | FRP | [C](C)(C)(C#N) | [C](C)(C)C#N | [CH2][CH](C(=O)NC(C)C) | 0.8 | [CH2][CH](C(=O)O) | 0.185 | [CH2][CH](C(=O)NC1CCCCCC1) | 0.015 |  |  |  |  | N/A | N/A | 1.93 | SEC(DMAc) | PMMA |  | 0.01 | [6 empty] | 35.6 |  | A |  | PNIPAM-CYCLOHEPT-1.5
10.1016/j.fuel.2016.10.075 | random |  | linear | FRP | [C](C)(C)(C#N) | [C](C)(C)C#N | [CH2][CH](C(=O)NC(C)C) | 0.8 | [CH2][CH](C(=O)O) | 0.17 | [CH2][CH](C(=O)NC1CCCCCC1) | 0.03 |  |  |  |  | N/A | N/A | 1.93 | SEC(DMAc) | PMMA |  | 0.01 | [6 empty] | 37.4 |  | A |  | PNIPAM-CYCLOHEPT-3
10.1021/ma8006703 | homo |  | linear | ATRP | [CH2](CC(=O)OC) | [Cl] | [CH2][CH](C(=O)NCC(OC1(C)(C))CO1) | 1 | [8 empty] | 5200 |  | 1.12 | SEC(H2O) |  |  | 0.005 | [6 empty] | 23.5 |  | C |  | P2
10.1021/ma8006703 | homo |  | linear | ATRP | [CH2](CC(=O)OC) | [Cl] | [CH2][CH](C(=O)NCC(OC1(C)(C))CO1) | 1 | [8 empty] | 9800 |  | 1.18 | SEC(H2O) |  |  | 0.005 | [6 empty] | 22.55 |  | C |  | P4 | read off diagram
10.1021/ma8006703 | homo |  | linear | ATRP | [CH2](CC(=O)OC) | [Cl] | [CH2][CH](C(=O)NCC(OC1(C)(C))CO1) | 1 | [8 empty] | 14500 |  | 1.19 | SEC(H2O) |  |  | 0.005 | [6 empty] | 21.63 |  | C |  | P5 | read off diagram
10.1021/ma8006703 | homo |  | linear | ATRP | [CH2](CC(=O)OC) | [Cl] | [CH2][CH](C(=O)NCC(OC1(C)(C))CO1) | 1 | [8 empty] | 5200 |  | 1.12 | SEC(H2O) |  |  | 0.01 | [6 empty] | 22.35 |  | C |  | P2 | read off diagram
10.1021/ma8006703 | homo |  | linear | ATRP | [CH2](CC(=O)OC) | [Cl] | [CH2][CH](C(=O)NCC(OC1(C)(C))CO1) | 1 | [8 empty] | 5200 |  | 1.12 | SEC(H2O) |  |  | 0.0025 | [6 empty] | 24.5 |  | C |  | P2 | read off diagram
10.1021/ma8006703 | homo |  | linear | ATRP | [CH2](CC(=O)OC) | [Cl] | [CH2][CH](C(=O)NCC(OC1(C)(C))CO1) | 1 | [8 empty] | 5200 |  | 1.12 | SEC(H2O) |  |  | 0.001 | [6 empty] | 25.11 |  | C |  | P2 | read off diagram
10.1021/ma8006703 | homo |  | linear | ATRP | [CH2](CC(=O)OC) | [Cl] | [CH2][CH](C(=O)NCC(OC1(C)(C))CO1) | 1 | [8 empty] | 5200 |  | 1.12 | SEC(H2O) |  |  | 0.0005 | [6 empty] | 28.2 |  | C |  | P2 | read off diagram
10.1021/ma8006703 | homo |  | linear | ATRP | [CH2](CC(=O)OC) | [Cl] | [CH2][CH](C(=O)NCC(OC1(C)(C))CO1) | 1 | [8 empty] | 5200 |  | 1.12 | SEC(H2O) |  |  | 0.00025 | [6 empty] | 29.5 |  | C |  | P2 | read off diagram
10.1021/ma8006703 | homo |  | linear | ATRP | [CH2](CC(=O)OC) | [Cl] | [CH2][CH](C(=O)NCC(OC1(C)(C))CO1) | 1 | [8 empty] | 5200 |  | 1.12 | SEC(H2O) |  |  | 0.005 | NaCl | 0.1 |  |  |  |  | 21.9 |  | C |  | P2 | read off diagram
10.1021/ma8006703 | homo |  | linear | ATRP | [CH2](CC(=O)OC) | [Cl] | [CH2][CH](C(=O)NCC(OC1(C)(C))CO1) | 1 | [8 empty] | 5200 |  | 1.12 | SEC(H2O) |  |  | 0.005 | NaCl | 0.25 |  |  |  |  | 18.9 |  | C |  | P2 | read off diagram
10.1021/ma8006703 | homo |  | linear | ATRP | [CH2](CC(=O)OC) | [Cl] | [CH2][CH](C(=O)NCC(OC1(C)(C))CO1) | 1 | [8 empty] | 5200 |  | 1.12 | SEC(H2O) |  |  | 0.005 | NaCl | 0.5 |  |  |  |  | 16.1 |  | C |  | P2 | read off diagram
10.1021/ma8006703 | random |  | linear | ATRP | [CH2](CC(=O)OC) | [Cl] | [CH2][CH](C(=O)NCC(OC1(C)(C))CO1) | 0.975 | [CH2][CH](C(=O)NCC(O)CO) | 0.025 | [6 empty] | 5200 |  | 1.12 | SEC(H2O) |  |  | 0.005 | [6 empty] | 24.5 |  | C |  | P2 | read off diagram, Mn assumed |  | bad
10.1021/ma8006703 | random |  | linear | ATRP | [CH2](CC(=O)OC) | [Cl] | [CH2][CH](C(=O)NCC(OC1(C)(C))CO1) | 0.944 | [CH2][CH](C(=O)NCC(O)CO) | 0.056 | [6 empty] | 5200 |  | 1.12 | SEC(H2O) |  |  | 0.005 | [6 empty] | 27 |  | C |  | P2 | read off diagram, Mn assumed |  | bad
10.1021/ma8006703 | random |  | linear | ATRP | [CH2](CC(=O)OC) | [Cl] | [CH2][CH](C(=O)NCC(OC1(C)(C))CO1) | 0.934 | [CH2][CH](C(=O)NCC(O)CO) | 0.066 | [6 empty] | 5200 |  | 1.12 | SEC(H2O) |  |  | 0.005 | [6 empty] | 29.2 |  | C |  | P2 | read off diagram, Mn assumed |  | bad
10.1021/ma8006703 | random |  | linear | ATRP | [CH2](CC(=O)OC) | [Cl] | [CH2][CH](C(=O)NCC(OC1(C)(C))CO1) | 0.89 | [CH2][CH](C(=O)NCC(O)CO) | 0.11 | [6 empty] | 5200 |  | 1.12 | SEC(H2O) |  |  | 0.005 | [6 empty] | 32 |  | C |  | P2 | read off diagram, Mn assumed |  | bad
10.1021/ma8006703 | random |  | linear | ATRP | [CH2](CC(=O)OC) | [Cl] | [CH2][CH](C(=O)NCC(OC1(C)(C))CO1) | 0.865 | [CH2][CH](C(=O)NCC(O)CO) | 0.135 | [6 empty] | 5200 |  | 1.12 | SEC(H2O) |  |  | 0.005 | [6 empty] | 34.8 |  | C |  | P2 | read off diagram, Mn assumed |  | bad
10.1021/ma8006703 | random |  | linear | ATRP | [CH2](CC(=O)OC) | [Cl] | [CH2][CH](C(=O)NCC(OC1(C)(C))CO1) | 0.849 | [CH2][CH](C(=O)NCC(O)CO) | 0.151 | [6 empty] | 5200 |  | 1.12 | SEC(H2O) |  |  | 0.005 | [6 empty] | 35.2 |  | C |  | P2 | read off diagram, Mn assumed |  | bad
10.1021/ma8006703 | random |  | linear | ATRP | [CH2](CC(=O)OC) | [Cl] | [CH2][CH](C(=O)NCC(OC1(C)(C))CO1) | 0.8 | [CH2][CH](C(=O)NCC(O)CO) | 0.2 | [6 empty] | 5200 |  | 1.12 | SEC(H2O) |  |  | 0.005 | [6 empty] | 40.3 |  | C |  | P2 | read off diagram, Mn assumed |  | bad
10.1021/ma8006703 | random |  | linear | ATRP | [CH2](CC(=O)OC) | [Cl] | [CH2][CH](C(=O)NCC(OC1(C)(C))CO1) | 0.738 | [CH2][CH](C(=O)NCC(O)CO) | 26.2 | [6 empty] | 5200 |  | 1.12 | SEC(H2O) |  |  | 0.005 | [6 empty] | 45.6 |  | C |  | P2 | read off diagram, Mn assumed |  | bad
10.1021/ma8006703 | random |  | linear | ATRP | [CH2](CC(=O)OC) | [Cl] | [CH2][CH](C(=O)NCC(OC1(C)(C))CO1) | 0.719 | [CH2][CH](C(=O)NCC(O)CO) | 28.1 | [6 empty] | 5200 |  | 1.12 | SEC(H2O) |  |  | 0.005 | [6 empty] | 50.4 |  | C |  | P2 | read off diagram, Mn assumed |  | bad
10.1016/j.polymer.2012.01.027 | random |  | linear | ATRP | [C](C)(C)(C(=O)OCC) | [Br] | [CH2][CH](C(=O)OCCN(C)C) | 0.54 | [CH2][C](C)(C(=O)OCCO) | 0.46 | [6 empty] | 40000 |  | 1.06 | SEC(DMF) |  |  | 0.01 | glycine | 1 |  |  |  |  | 17.8 |  | 0.05 | 8.46 | PHD55 | read off diagram
10.1016/j.polymer.2012.01.027 | random |  | linear | ATRP | [C](C)(C)(C(=O)OCC) | [Br] | [CH2][CH](C(=O)OCCN(C)C) | 0.64 | [CH2][C](C)(C(=O)OCCO) | 0.36 | [6 empty] | 34000 |  | 1.06 | SEC(DMF) |  |  | 0.01 | glycine | 1 |  |  |  |  | 20 |  | 0.05 | 8.46 | PHD65 | read off diagram
10.1016/j.polymer.2012.01.027 | random |  | linear | ATRP | [C](C)(C)(C(=O)OCC) | [Br] | [CH2][CH](C(=O)OCCN(C)C) | 0.75 | [CH2][C](C)(C(=O)OCCO) | 0.25 | [6 empty] | 39000 |  | 1.06 | SEC(DMF) |  |  | 0.01 | glycine | 1 |  |  |  |  | 23.3 |  | 0.05 | 8.46 | PHD75 | read off diagram
10.1016/j.polymer.2012.01.027 | homo |  | linear | ATRP | [C](C)(C)(C(=O)OCC) | [Br] | [CH2][CH](C(=O)OCCN(C)C) | 1 | [8 empty] | 41000 |  | 1.04 | SEC(DMF) |  |  | 0.01 | glycine | 1 |  |  |  |  | 34.45 |  | 0.05 | 8.46 | PDMAEMA | read off diagram
10.1016/j.polymer.2012.01.027 | random |  | linear | ATRP | [C](C)(C)(C(=O)OCC) | [Br] | [CH2][CH](C(=O)OCCN(C)C) | 0.54 | [CH2][C](C)(C(=O)OCCO) | 0.46 | [6 empty] | 40000 |  | 1.06 | SEC(DMF) |  |  | 0.01 | glycine | 1 |  |  |  |  | 22.3 |  | 0.05 | 8.31 | PHD55 | read off diagram
10.1016/j.polymer.2012.01.027 | random |  | linear | ATRP | [C](C)(C)(C(=O)OCC) | [Br] | [CH2][CH](C(=O)OCCN(C)C) | 0.64 | [CH2][C](C)(C(=O)OCCO) | 0.36 | [6 empty] | 34000 |  | 1.06 | SEC(DMF) |  |  | 0.01 | glycine | 1 |  |  |  |  | 27.5 |  | 0.05 | 8.31 | PHD65 | read off diagram
10.1016/j.polymer.2012.01.027 | random |  | linear | ATRP | [C](C)(C)(C(=O)OCC) | [Br] | [CH2][CH](C(=O)OCCN(C)C) | 0.75 | [CH2][C](C)(C(=O)OCCO) | 0.25 | [6 empty] | 39000 |  | 1.06 | SEC(DMF) |  |  | 0.01 | glycine | 1 |  |  |  |  | 31.4 |  | 0.05 | 8.31 | PHD75 | read off diagram
10.1016/j.polymer.2012.01.027 | homo |  | linear | ATRP | [C](C)(C)(C(=O)OCC) | [Br] | [CH2][CH](C(=O)OCCN(C)C) | 1 | [8 empty] | 41000 |  | 1.04 | SEC(DMF) |  |  | 0.01 | glycine | 1 |  |  |  |  | 40 |  | 0.05 | 8.31 | PDMAEMA | read off diagram
10.1016/j.polymer.2012.01.027 | gradient | 0.15 | linear | ATRP | [C](C)(C)(C(=O)OCC) | [Br] | [CH2][CH](C(=O)OCCN(C)C) | 0.65 | [CH2][C](C)(C(=O)OCCO) | 0.35 | [6 empty] | 38000 |  | 1.07 | SEC(DMF) |  |  | 0.01 | glycine | 1 |  |  |  |  | 18.8 |  | 0.05 | 8.46 | L1 | read off diagram, linear | linear
10.1016/j.polymer.2012.01.027 | gradient | 0.31 | linear | ATRP | [C](C)(C)(C(=O)OCC) | [Br] | [CH2][CH](C(=O)OCCN(C)C) | 0.65 | [CH2][C](C)(C(=O)OCCO) | 0.35 | [6 empty] | 33000 |  | 1.05 | SEC(DMF) |  |  | 0.01 | glycine | 1 |  |  |  |  | 17.62 |  | 0.05 | 8.46 | L2 | read off diagram, linear | linear
10.1016/j.polymer.2012.01.027 | gradient | 0.39 | linear | ATRP | [C](C)(C)(C(=O)OCC) | [Br] | [CH2][CH](C(=O)OCCN(C)C) | 0.65 | [CH2][C](C)(C(=O)OCCO) | 0.35 | [6 empty] | 35000 |  | 1.05 | SEC(DMF) |  |  | 0.01 | glycine | 1 |  |  |  |  | 17 |  | 0.05 | 8.46 | L6 | read off diagram, linear | linear
10.1016/j.polymer.2012.01.027 | gradient | 0.49 | linear | ATRP | [C](C)(C)(C(=O)OCC) | [Br] | [CH2][CH](C(=O)OCCN(C)C) | 0.67 | [CH2][C](C)(C(=O)OCCO) | 0.33 | [6 empty] | 42000 |  | 1.05 | SEC(DMF) |  |  | 0.01 | glycine | 1 |  |  |  |  | 16.53 |  | 0.05 | 8.46 | L7 | read off diagram, linear | linear
10.1016/j.polymer.2012.01.027 | gradient | 0.11 | linear | ATRP | [C](C)(C)(C(=O)OCC) | [Br] | [CH2][CH](C(=O)OCCN(C)C) | 0.67 | [CH2][C](C)(C(=O)OCCO) | 0.33 | [6 empty] | 42000 |  | 1.04 | SEC(DMF) |  |  | 0.01 | glycine | 1 |  |  |  |  | 19.1 |  | 0.05 | 8.46 | H2 | read off diagram, hyperbolic | hyperbolic
10.1016/j.polymer.2012.01.027 | gradient | 0.26 | linear | ATRP | [C](C)(C)(C(=O)OCC) | [Br] | [CH2][CH](C(=O)OCCN(C)C) | 0.67 | [CH2][C](C)(C(=O)OCCO) | 0.33 | [6 empty] | 39000 |  | 1.04 | SEC(DMF) |  |  | 0.01 | glycine | 1 |  |  |  |  | 17.9 |  | 0.05 | 8.46 | H3 | read off diagram, hyperbolic | hyperbolic
10.1016/j.polymer.2012.01.027 | gradient | 0.39 | linear | ATRP | [C](C)(C)(C(=O)OCC) | [Br] | [CH2][CH](C(=O)OCCN(C)C) | 0.64 | [CH2][C](C)(C(=O)OCCO) | 0.36 | [6 empty] | 39000 |  | 1.04 | SEC(DMF) |  |  | 0.01 | glycine | 1 |  |  |  |  | 16.68 |  | 0.05 | 8.46 | H4 | read off diagram, hyperbolic | hyperbolic
10.1016/j.polymer.2012.01.027 | gradient | 0.52 | linear | ATRP | [C](C)(C)(C(=O)OCC) | [Br] | [CH2][CH](C(=O)OCCN(C)C) | 0.68 | [CH2][C](C)(C(=O)OCCO) | 0.32 | [6 empty] | 36000 |  | 1.07 | SEC(DMF) |  |  | 0.01 | glycine | 1 |  |  |  |  | 15.81 |  | 0.05 | 8.46 | H1 | read off diagram, hyperbolic | hyperbolic
10.1021/ma048268o | homo |  | linear | RAFT | [C](C)(C)(C(=N)N) | [S]C(=S)c1ccccc1 | [CH2][C](C)(C(=O)OCCOCCOCCOCCOCCOCCOCCOCCOCC) | 1 | [8 empty] | 20000 |  | 1.1 | SEC(THF) | PS |  | 0.01 | [6 empty] | 80.5 |  | A |  | poly-M2 | read off diagram
10.1021/ma048268o | homo |  | linear | RAFT | [C](C)(C)(C(=N)N) | [S]C(=S)c1ccccc1 | [CH2][C](C)(C(=O)OCCOCCOCCOCCOCCOCCOCCOCCOCC) | 1 | [8 empty] | 56000 |  | 1.1 | SEC(THF) | PS |  | 0.01 | [6 empty] | 81.8 |  | A |  | poly-M2 | read off diagram
10.1021/j100373a088 | homo |  | linear | FRP | [C](C)(C)(C#N) | [C](C)(C)C#N | [CH2][CH](C(=O)NC(C)C) | 1 | [8 empty] | 146000 | 530000 | 3.63 | SEC(THF) | PS |  | 0.0004 | NaN3 | 0.1 |  |  |  |  | 35.7 |  | A |  | N1 PNIPAM |  |  | PDI were wrongly calculated
10.1021/j100373a088 | homo |  | linear | FRP | [C](C)(C)(C#N) | [C](C)(C)C#N | [CH2][CH](C(=O)NC(C)C) | 1 | [8 empty] | 160000 | 440000 | 2.75 | SEC(THF) | PS |  | 0.0004 | NaN3 | 0.1 |  |  |  |  | 32.2 |  | A |  | A1 PNIPAM |  |  | PDI were wrongly calculated
10.1021/j100373a088 | homo |  | linear | FRP | [C](C)(C)(C#N) | [C](C)(C)C#N | [CH2][CH](C(=O)NC(C)C) | 1 | [8 empty] | 73000 | 400000 | 5.48 | SEC(THF) | PS |  | 0.0004 | NaN3 | 0.1 |  |  |  |  | 33.2 |  | A |  | R1 PNIPAM |  |  | PDI were wrongly calculated
10.1021/j100373a088 | homo |  | linear | FRP | [C](C)(C)(C#N) | [C](C)(C)C#N | [CH2][CH](C(=O)NC(C)C) | 1 | [8 empty] | 49000 | 160000 | 3.27 | SEC(THF) | PS |  | 0.0004 | NaN3 | 0.1 |  |  |  |  | 33.9 |  | A |  | R2A PNIPAM |  |  | PDI were wrongly calculated
10.1021/j100373a088 | homo |  | linear | FRP | [C](C)(C)(C#N) | [C](C)(C)C#N | [CH2][CH](C(=O)NC(C)C) | 1 | [8 empty] | 11000 | 76000 | 6.91 | SEC(THF) | PS |  | 0.0004 | NaN3 | 0.1 |  |  |  |  | 34.2 |  | A |  | R2B PNIPAM |  |  | PDI were wrongly calculated
10.1021/j100373a088 | homo |  | linear | FRP | [C](C)(C)(C#N) | [C](C)(C)C#N | [CH2][CH](C(=O)NC(C)C) | 1 | [8 empty] | 5400 | 14000 | 2.59 | SEC(THF) | PS |  | 0.0004 | NaN3 | 0.1 |  |  |  |  | 34.3 |  | A |  | N12^i PNIPAM |  |  | PDI were wrongly calculated
10.1021/ma0358733 | homo |  | linear | LCP | [CH3] | [OH] | [N](C(=O)CC)C[CH2] | 1 | [8 empty] | 1700 | 1701 | 1.05 | SEC(DMF) | PEG | 0.001 | [7 empty] | 72.5 |  | 0.2 |  | PIPOZ17-OH | mw calculated
10.1021/ma0358733 | homo |  | linear | LCP | [CH3] | [OH] | [N](C(=O)CC)C[CH2] | 1 | [8 empty] | 2400 | 2401 | 1.04 | SEC(DMF) | PEG | 0.001 | [7 empty] | 62.8 |  | 0.2 |  | PIPOZ21-OH | mw calculated
10.1021/ma0358733 | homo |  | linear | LCP | [CH3] | [OH] | [N](C(=O)CC)C[CH2] | 1 | [8 empty] | 4300 | 4301 | 1.03 | SEC(DMF) | PEG | 0.001 | [7 empty] | 51.3 |  | 0.2 |  | PIPOZ41-OH | mw calculated
10.1021/ma0358733 | homo |  | linear | LCP | [CH3] | [OH] | [N](C(=O)CC)C[CH2] | 1 | [8 empty] | 5700 | 5701 | 1.03 | SEC(DMF) | PEG | 0.001 | [7 empty] | 48.1 |  | 0.2 |  | PIPOZ50-OH | mw calculated
10.1021/la0106440 | homo |  | linear | FRP | [C](C)(C)(C#N) | [C](C)(C)C#N | [CH2][CH](C(=O)NC(C)C) | 1 | [8 empty] | 2300 | 2700 | 1.17 | MALDI-MS |  |  | 0.01 | [6 empty] | 32.7 |  | A |  | PNIPAM
10.1021/la0106440 | homo |  | linear | FRP | [C](C)(C)(C#N) | [C](C)(C)C#N | [CH2][CH](C(=O)NC(C)C) | 1 | [8 empty] | 2300 | 2700 | 1.17 | MALDI-MS |  |  | 0.01 | LiCl | 1 |  |  |  |  | 25 |  | A |  |  | read off diagram
10.1021/la0106440 | homo |  | linear | FRP | [C](C)(C)(C#N) | [C](C)(C)C#N | [CH2][CH](C(=O)NC(C)C) | 1 | [8 empty] | 2300 | 2700 | 1.17 | MALDI-MS |  |  | 0.01 | LiCl | 2 |  |  |  |  | 18 |  | A |  |  | read off diagram
10.1021/la0106440 | homo |  | linear | FRP | [C](C)(C)(C#N) | [C](C)(C)C#N | [CH2][CH](C(=O)NC(C)C) | 1 | [8 empty] | 2300 | 2700 | 1.17 | MALDI-MS |  |  | 0.01 | CsCl | 1 |  |  |  |  | 21.25 |  | A |  |  | read off diagram
10.1021/la0106440 | homo |  | linear | FRP | [C](C)(C)(C#N) | [C](C)(C)C#N | [CH2][CH](C(=O)NC(C)C) | 1 | [8 empty] | 2300 | 2700 | 1.17 | MALDI-MS |  |  | 0.01 | CsCl | 2 |  |  |  |  | 10.8 |  | A |  |  | read off diagram
10.1021/la0106440 | homo |  | linear | FRP | [C](C)(C)(C#N) | [C](C)(C)C#N | [CH2][CH](C(=O)NC(C)C) | 1 | [8 empty] | 2300 | 2700 | 1.17 | MALDI-MS |  |  | 0.01 | RbCl | 1 |  |  |  |  | 21 |  | A |  |  | read off diagram
10.1021/la0106440 | homo |  | linear | FRP | [C](C)(C)(C#N) | [C](C)(C)C#N | [CH2][CH](C(=O)NC(C)C) | 1 | [8 empty] | 2300 | 2700 | 1.17 | MALDI-MS |  |  | 0.01 | RbCl | 2 |  |  |  |  | 9.2 |  | A |  |  | read off diagram
10.1021/la0106440 | homo |  | linear | FRP | [C](C)(C)(C#N) | [C](C)(C)C#N | [CH2][CH](C(=O)NC(C)C) | 1 | [8 empty] | 2300 | 2700 | 1.17 | MALDI-MS |  |  | 0.01 | NaCl | 1 |  |  |  |  | 20 |  | A |  |  | read off diagram
10.1021/la0106440 | homo |  | linear | FRP | [C](C)(C)(C#N) | [C](C)(C)C#N | [CH2][CH](C(=O)NC(C)C) | 1 | [8 empty] | 2300 | 2700 | 1.17 | MALDI-MS |  |  | 0.01 | NaCl | 2 |  |  |  |  | 8.16 |  | A |  |  | read off diagram
10.1021/la0106440 | homo |  | linear | FRP | [C](C)(C)(C#N) | [C](C)(C)C#N | [CH2][CH](C(=O)NC(C)C) | 1 | [8 empty] | 2300 | 2700 | 1.17 | MALDI-MS |  |  | 0.01 | KCl | 1 |  |  |  |  | 20 |  | A |  |  | read off diagram
10.1021/la0106440 | homo |  | linear | FRP | [C](C)(C)(C#N) | [C](C)(C)C#N | [CH2][CH](C(=O)NC(C)C) | 1 | [8 empty] | 2300 | 2700 | 1.17 | MALDI-MS |  |  | 0.01 | KCl | 2 |  |  |  |  | 8.16 |  | A |  |  | read off diagram
10.1021/la0106440 | homo |  | linear | FRP | [C](C)(C)(C#N) | [C](C)(C)C#N | [CH2][CH](C(=O)NC(C)C) | 1 | [8 empty] | 2300 | 2700 | 1.17 | MALDI-MS |  |  | 0.01 | KI | 1 |  |  |  |  | 34.01 |  | A |  |  | read off diagram
10.1021/la0106440 | homo |  | linear | FRP | [C](C)(C)(C#N) | [C](C)(C)C#N | [CH2][CH](C(=O)NC(C)C) | 1 | [8 empty] | 2300 | 2700 | 1.17 | MALDI-MS |  |  | 0.01 | KI | 2 |  |  |  |  | 21.3 |  | A |  |  | read off diagram
10.1021/la0106440 | homo |  | linear | FRP | [C](C)(C)(C#N) | [C](C)(C)C#N | [CH2][CH](C(=O)NC(C)C) | 1 | [8 empty] | 2300 | 2700 | 1.17 | MALDI-MS |  |  | 0.01 | KBr | 1 |  |  |  |  | 24.95 |  | A |  |  | read off diagram
10.1021/la0106440 | homo |  | linear | FRP | [C](C)(C)(C#N) | [C](C)(C)C#N | [CH2][CH](C(=O)NC(C)C) | 1 | [8 empty] | 2300 | 2700 | 1.17 | MALDI-MS |  |  | 0.01 | KBr | 2 |  |  |  |  | 15.67 |  | A |  |  | read off diagram
10.1021/la0106440 | homo |  | linear | FRP | [C](C)(C)(C#N) | [C](C)(C)C#N | [CH2][CH](C(=O)NC(C)C) | 1 | [8 empty] | 2300 | 2700 | 1.17 | MALDI-MS |  |  | 0.01 | KF | 1 |  |  |  |  | 19.69 |  | A |  |  | read off diagram
10.1021/la0106440 | homo |  | linear | FRP | [C](C)(C)(C#N) | [C](C)(C)C#N | [CH2][CH](C(=O)NC(C)C) | 1 | [8 empty] | 2300 | 2700 | 1.17 | MALDI-MS |  |  | 0.01 | KF | 2 |  |  |  |  | 8.09 |  | A |  |  | read off diagram
10.1021/la0106440 | homo |  | linear | FRP | [C](C)(C)(C#N) | [C](C)(C)C#N | [CH2][CH](C(=O)NC(C)C) | 1 | [8 empty] | 2300 | 2700 | 1.17 | MALDI-MS |  |  | 0.01 | KOH | 1 |  |  |  |  | 9.47 |  | A |  |  | read off diagram
10.1021/la0106440 | homo |  | linear | FRP | [C](C)(C)(C#N) | [C](C)(C)C#N | [CH2][CH](C(=O)NC(C)C) | 1 | [8 empty] | 2300 | 2700 | 1.17 | MALDI-MS |  |  | 0.01 | K2SO4 | 1 |  |  |  |  | 9.47 |  | A |  |  | read off diagram
10.1021/la0106440 | homo |  | linear | FRP | [C](C)(C)(C#N) | [C](C)(C)C#N | [CH2][CH](C(=O)NC(C)C) | 1 | [8 empty] | 2300 | 2700 | 1.17 | MALDI-MS |  |  | 0.01 | LiOH | 1 |  |  |  |  | 15.13 |  | A |  |  | read off diagram
10.1021/la0106440 | homo |  | linear | FRP | [C](C)(C)(C#N) | [C](C)(C)C#N | [CH2][CH](C(=O)NC(C)C) | 1 | [8 empty] | 2300 | 2700 | 1.17 | MALDI-MS |  |  | 0.01 | CsOH | 1 |  |  |  |  | 9.21 |  | A |  |  | read off diagram
10.1021/la0106440 | homo |  | linear | FRP | [C](C)(C)(C#N) | [C](C)(C)C#N | [CH2][CH](C(=O)NC(C)C) | 1 | [8 empty] | 2300 | 2700 | 1.17 | MALDI-MS |  |  | 0.01 | RbOH | 1 |  |  |  |  | 7.78 |  | A |  |  | read off diagram
10.1021/la0106440 | homo |  | linear | FRP | [C](C)(C)(C#N) | [C](C)(C)C#N | [CH2][CH](C(=O)NC(C)C) | 1 | [8 empty] | 2300 | 2700 | 1.17 | MALDI-MS |  |  | 0.01 | NaOH | 1 |  |  |  |  | 9.21 |  | A |  |  | read off diagram
10.1021/la0106440 | homo |  | linear | FRP | [C](C)(C)(C#N) | [C](C)(C)C#N | [CH2][CH](C(=O)NC(C)C) | 1 | [8 empty] | 2300 | 2700 | 1.17 | MALDI-MS |  |  | 0.01 | KOH | 0.5 |  |  |  |  | 20.68 |  | A |  |  | read off diagram
10.1021/la0106440 | homo |  | linear | FRP | [C](C)(C)(C#N) | [C](C)(C)C#N | [CH2][CH](C(=O)NC(C)C) | 1 | [8 empty] | 2300 | 2700 | 1.17 | MALDI-MS |  |  | 0.01 | K2SO4 | 0.5 |  |  |  |  | 21 |  | A |  |  | read off diagram
10.1021/la0106440 | homo |  | linear | FRP | [C](C)(C)(C#N) | [C](C)(C)C#N | [CH2][CH](C(=O)NC(C)C) | 1 | [8 empty] | 2300 | 2700 | 1.17 | MALDI-MS |  |  | 0.01 | LiOH | 0.5 |  |  |  |  | 23.89 |  | A |  |  | read off diagram
10.1021/la0106440 | homo |  | linear | FRP | [C](C)(C)(C#N) | [C](C)(C)C#N | [CH2][CH](C(=O)NC(C)C) | 1 | [8 empty] | 2300 | 2700 | 1.17 | MALDI-MS |  |  | 0.01 | CsOH | 0.5 |  |  |  |  | 21 |  | A |  |  | read off diagram
10.1021/la0106440 | homo |  | linear | FRP | [C](C)(C)(C#N) | [C](C)(C)C#N | [CH2][CH](C(=O)NC(C)C) | 1 | [8 empty] | 2300 | 2700 | 1.17 | MALDI-MS |  |  | 0.01 | RbOH | 0.5 |  |  |  |  | 19.93 |  | A |  |  | read off diagram
10.1021/la0106440 | homo |  | linear | FRP | [C](C)(C)(C#N) | [C](C)(C)C#N | [CH2][CH](C(=O)NC(C)C) | 1 | [8 empty] | 2300 | 2700 | 1.17 | MALDI-MS |  |  | 0.01 | NaOH | 0.5 |  |  |  |  | 21 |  | A |  |  | read off diagram
10.1021/ma00007a034 | homo |  | linear | FRP | [C](C)(C)(C#N) | [C](C)(C)C#N | [CH2][CH](C(=O)NC(C)C) | 1 | [8 empty] | 19000 | 31000 | 1.63 | SEC(THF) | PS |  | 0.001 | [6 empty] | 31.8 |  | A |  | PNIPAM
10.1021/ma00007a034 | random |  | linear | FRP | [C](C)(C)(C#N) | [C](C)(C)C#N | [CH2][CH](C(=O)NC(C)C) | 0.99503 | [CH2][CH](C(=O)NCCCCCCCCCC) | 0.00497 | [6 empty] | 19000 | 31000 | 1.67 | SEC(THF) | PS |  | 0.001 | [6 empty] | 30.2 |  | A |  | PNIPAM-C_10/200
10.1021/ma00007a034 | random |  | linear | FRP | [C](C)(C)(C#N) | [C](C)(C)C#N | [CH2][CH](C(=O)NC(C)C) | 0.9901 | [CH2][CH](C(=O)NCCCCCCCCCC) | 0.0099 | [6 empty] | 24000 | 41000 | 1.72 | SEC(THF) | PS |  | 0.001 | [6 empty] | 29.4 |  | A |  | PNIPAM-C_10/100
10.1021/ma00007a034 | random |  | linear | FRP | [C](C)(C)(C#N) | [C](C)(C)C#N | [CH2][CH](C(=O)NC(C)C) | 0.99503 | [CH2][CH](C(=O)NCCCCCCCCCCCCCC) | 0.00497 | [6 empty] | 26000 | 43000 | 1.64 | SEC(THF) | PS |  | 0.001 | [6 empty] | 28.8 |  | A |  | PNIPAM-C14/200
10.1021/ma00007a034 | random |  | linear | FRP | [C](C)(C)(C#N) | [C](C)(C)C#N | [CH2][CH](C(=O)NC(C)C) | 0.9901 | [CH2][CH](C(=O)NCCCCCCCCCCCCCC) | 0.0099 | [6 empty] | 22000 | 37000 | 1.68 | SEC(THF) | PS |  | 0.001 | [6 empty] | 23.2 |  | A |  | PNIPAM-C14/100
10.1021/ma00007a034 | random |  | linear | FRP | [C](C)(C)(C#N) | [C](C)(C)C#N | [CH2][CH](C(=O)NC(C)C) | 0.99503 | [CH2][CH](C(=O)NCCCCCCCCCCCCCCCCCC) | 0.00497 | [6 empty] | 17000 | 27000 | 1.64 | SEC(THF) | PS |  | 0.001 | [6 empty] | 30.3 |  | A |  | PNIPAM-C18/200
10.1021/ma00007a034 | random |  | linear | FRP | [C](C)(C)(C#N) | [C](C)(C)C#N | [CH2][CH](C(=O)NC(C)C) | 0.9901 | [CH2][CH](C(=O)NCCCCCCCCCCCCCCCCCC) | 0.0099 | [6 empty] | 23000 | 38000 | 1.66 | SEC(THF) | PS |  | 0.001 | [6 empty] | 25.6 |  | A |  | PNIPAM-C18/100
10.1021/ma00007a034 | random |  | linear | FRP | [C](C)(C)(C#N) | [C](C)(C)C#N | [CH2][CH](C(=O)NC(C)C) | 0.9975 | [CH2][CH](C(=O)N(CCCCCCCCCCCCCCCCCC)CCCCCc1ccc2ccc3cccc4ccc1c2c34) | 0.0025 | [6 empty] | 20000 | 35000 | 1.73 | SEC(THF) | PS |  | 0.001 | [6 empty] | 31.7 |  | A |  | PNIPAM-C_18Py/400
10.1021/ma00007a034 | random |  | linear | FRP | [C](C)(C)(C#N) | [C](C)(C)C#N | [CH2][CH](C(=O)NC(C)C) | 0.99503 | [CH2][CH](C(=O)N(CCCCCCCCCCCCCCCCCC)CCCCCc1ccc2ccc3cccc4ccc1c2c34) | 0.00497 | [6 empty] | 23000 | 38000 | 1.66 | SEC(THF) | PS |  | 0.001 | [6 empty] | 30.6 |  | A |  | PNIPAM-C_18Py/200
10.1002/(SICI)1099-0518(19990801)37:15<2977::AID-POLA31>3.0.CO;2-I | homo |  | linear | FRP | [C](C)(C)(C#N) | [C](C)(C)C#N | [CH2][CH](C(=O)NC(C)C) | 1 | [8 empty] | 1937 | 2394 | 1.236 | MALDI-MS |  |  | 0.01 | [6 empty] | 32.7 |  | C |  | R1
10.1002/(SICI)1099-0518(19990801)37:15<2977::AID-POLA31>3.0.CO;2-I | homo |  | linear | FRP | [C](C)(C)(C#N) | [C](C)(C)C#N | [CH2][CH](C(=O)NC(C)C) | 1 | [8 empty] | 1988 | 2335 | 1.174 | MALDI-MS |  |  | 0.01 | [6 empty] | 32.5 |  | C |  | R2
10.1002/(SICI)1099-0518(19990801)37:15<2977::AID-POLA31>3.0.CO;2-I | homo |  | linear | AP | [CH2](CCC) | [H] | [CH2][CH](C(=O)N(CC)CC) | 1 | [8 empty] | 4000 | 4511 | 1.128 | MALDI-MS |  |  | 0.01 | [6 empty] | 39.9 |  | C |  | A1
10.1002/(SICI)1099-0518(19990801)37:15<2977::AID-POLA31>3.0.CO;2-I | homo |  | linear | AP | [CH2](CCC) | [H] | [CH2][CH](C(=O)N(CC)CC) | 1 | [8 empty] | 4217 | 4780 | 1.133 | MALDI-MS |  |  | 0.01 | [6 empty] | 40.8 |  | C |  | A2
10.1002/(SICI)1099-0518(19990801)37:15<2977::AID-POLA31>3.0.CO;2-I | homo |  | linear | AP | [CH2](CCC) | [H] | [CH2][CH](C(=O)N(CC)CC) | 1 | [8 empty] | 3091 | 3255 | 1.053 | MALDI-MS |  |  | 0.01 | [6 empty] | 41.5 |  | C |  | A3
10.1002/(SICI)1099-0518(19990801)37:15<2977::AID-POLA31>3.0.CO;2-I | homo |  | linear | GTP | COC(=O)[C](C)(C) | [CH2]C=C(O[Si](C)(C)C)N(CC)CC | [CH2][CH](C(=O)N(CC)CC) | 1 | [8 empty] | 1863 | 2162 | 1.161 | MALDI-MS |  |  | 0.01 | [6 empty] | 30.5 |  | C |  | G1
10.1002/(SICI)1099-0518(19990801)37:15<2977::AID-POLA31>3.0.CO;2-I | homo |  | linear | GTP | COC(=O)[C](C)(C) | [CH2]C=C(O[Si](C)(C)C)N(CC)CC | [CH2][CH](C(=O)N(CC)CC) | 1 | [8 empty] | 1549 | 1729 | 1.116 | MALDI-MS |  |  | 0.01 | [6 empty] | 30.7 |  | C |  | G2
10.1002/(SICI)1099-0518(19990801)37:15<2977::AID-POLA31>3.0.CO;2-I | homo |  | linear | GTP | COC(=O)[C](C)(C) | [CH2]C=C(O[Si](C)(C)C)N(CC)CC | [CH2][CH](C(=O)N(CC)CC) | 1 | [8 empty] | 1797 | 2027 | 1.128 | MALDI-MS |  |  | 0.01 | [6 empty] | 31.2 |  | C |  | G3
10.1002/(SICI)1099-0518(19990801)37:15<2977::AID-POLA31>3.0.CO;2-I | homo |  | linear | GTP | COC(=O)[C](C)(C) | [CH2]C=C(O[Si](C)(C)C)N(CC)CC | [CH2][CH](C(=O)N(CC)CC) | 1 | [8 empty] | 2005 | 2284 | 1.139 | MALDI-MS |  |  | 0.01 | [6 empty] | 31.1 |  | C |  | G4
10.1002/(SICI)1099-0518(19990801)37:15<2977::AID-POLA31>3.0.CO;2-I | homo |  | linear | GTP | COC(=O)[C](C)(C) | [CH2]C=C(O[Si](C)(C)C)N(CC)CC | [CH2][CH](C(=O)N(CC)CC) | 1 | [8 empty] | 1322 | 1481 | 1.12 | MALDI-MS |  |  | 0.01 | [6 empty] | 30.8 |  | C |  | G5
10.1002/(SICI)1099-0518(19990801)37:15<2977::AID-POLA31>3.0.CO;2-I | homo |  | linear | GTP | COC(=O)[C](C)(C) | [CH2]C=C(O[Si](C)(C)C)N(CC)CC | [CH2][CH](C(=O)N(CC)CC) | 1 | [8 empty] | 2094 | 2379 | 1.1366 | MALDI-MS |  |  | 0.01 | [6 empty] | 30.4 |  | C |  | G6
10.1002/(SICI)1099-0518(19990801)37:15<2977::AID-POLA31>3.0.CO;2-I | homo |  | linear | FRP | [C](C)(C)(C#N) | C(C)(C)C#N | [CH2][CH](C(=O)N(CC)CC) | 1 | [8 empty] | 2317 | 2735 | 1.18 | MALDI-MS |  |  | 0.01 | [6 empty] | 33.2 |  | C |  | N1
10.1002/(SICI)1099-0518(19990801)37:15<2977::AID-POLA31>3.0.CO;2-I | homo |  | linear | FRP | [C](C)(C)(C#N) | C(C)(C)C#N | [CH2][CH](C(=O)N(CC)CC) | 1 | [8 empty] | 1565 | 1774 | 1.13 | MALDI-MS |  |  | 0.01 | [6 empty] | 33.4 |  | C |  | N2
10.1002/(SICI)1099-0518(19990801)37:15<2977::AID-POLA31>3.0.CO;2-I | homo |  | linear | GTP | COC(=O)[C](C)(C) | [CH2]C=C(O[Si](C)(C)C)N(CC)CC | [CH2][CH](C(=O)N(CC)CC) | 1 | [8 empty] | 2094 | 2379 | 1.1366 | MALDI-MS |  |  | 0.01 | (NH4)2SO4 | 0.05 |  |  |  |  | 27.5 |  | C |  | G6 | read off diagram
10.1002/(SICI)1099-0518(19990801)37:15<2977::AID-POLA31>3.0.CO;2-I | homo |  | linear | GTP | COC(=O)[C](C)(C) | [CH2]C=C(O[Si](C)(C)C)N(CC)CC | [CH2][CH](C(=O)N(CC)CC) | 1 | [8 empty] | 2094 | 2379 | 1.1366 | MALDI-MS |  |  | 0.01 | (NH4)2SO4 | 0.1 |  |  |  |  | 25.3 |  | C |  | G6 | read off diagram
10.1002/(SICI)1099-0518(19990801)37:15<2977::AID-POLA31>3.0.CO;2-I | homo |  | linear | GTP | COC(=O)[C](C)(C) | [CH2]C=C(O[Si](C)(C)C)N(CC)CC | [CH2][CH](C(=O)N(CC)CC) | 1 | [8 empty] | 2094 | 2379 | 1.1366 | MALDI-MS |  |  | 0.01 | (NH4)2SO4 | 0.15 |  |  |  |  | 22.9 |  | C |  | G6 | read off diagram
10.1002/(SICI)1099-0518(19990801)37:15<2977::AID-POLA31>3.0.CO;2-I | homo |  | linear | GTP | COC(=O)[C](C)(C) | [CH2]C=C(O[Si](C)(C)C)N(CC)CC | [CH2][CH](C(=O)N(CC)CC) | 1 | [8 empty] | 2094 | 2379 | 1.1366 | MALDI-MS |  |  | 0.01 | (NH4)2SO4 | 0.2 |  |  |  |  | 20.9 |  | C |  | G6 | read off diagram
10.1002/(SICI)1099-0518(19990801)37:15<2977::AID-POLA31>3.0.CO;2-I | homo |  | linear | GTP | COC(=O)[C](C)(C) | [CH2]C=C(O[Si](C)(C)C)N(CC)CC | [CH2][CH](C(=O)N(CC)CC) | 1 | [8 empty] | 2094 | 2379 | 1.1366 | MALDI-MS |  |  | 0.01 | NaCl | 0.25 |  |  |  |  | 27.4 |  | C |  | G6 | read off diagram
10.1002/(SICI)1099-0518(19990801)37:15<2977::AID-POLA31>3.0.CO;2-I | homo |  | linear | GTP | COC(=O)[C](C)(C) | [CH2]C=C(O[Si](C)(C)C)N(CC)CC | [CH2][CH](C(=O)N(CC)CC) | 1 | [8 empty] | 2094 | 2379 | 1.1366 | MALDI-MS |  |  | 0.01 | NaCl | 0.5 |  |  |  |  | 25 |  | C |  | G6 | read off diagram
10.1002/(SICI)1099-0518(19990801)37:15<2977::AID-POLA31>3.0.CO;2-I | homo |  | linear | GTP | COC(=O)[C](C)(C) | [CH2]C=C(O[Si](C)(C)C)N(CC)CC | [CH2][CH](C(=O)N(CC)CC) | 1 | [8 empty] | 2094 | 2379 | 1.1366 | MALDI-MS |  |  | 0.01 | NaCl | 0.75 |  |  |  |  | 22.6 |  | C |  | G6 | read off diagram
10.1002/(SICI)1099-0518(19990801)37:15<2977::AID-POLA31>3.0.CO;2-I | homo |  | linear | GTP | COC(=O)[C](C)(C) | [CH2]C=C(O[Si](C)(C)C)N(CC)CC | [CH2][CH](C(=O)N(CC)CC) | 1 | [8 empty] | 2094 | 2379 | 1.1366 | MALDI-MS |  |  | 0.01 | NaCl | 1 |  |  |  |  | 20.8 |  | C |  | G6 | read off diagram
10.1002/(SICI)1099-0518(19990801)37:15<2977::AID-POLA31>3.0.CO;2-I | homo |  | linear | AP | [CH2](CCC) | [H] | [CH2][CH](C(=O)N(CC)CC) | 1 | [8 empty] | 4217 | 4780 | 1.133 | MALDI-MS |  |  | 0.01 | (NH4)2SO4 | 0.05 |  |  |  |  | 39.5 |  | C |  | A2 | read off diagram
10.1002/(SICI)1099-0518(19990801)37:15<2977::AID-POLA31>3.0.CO;2-I | homo |  | linear | AP | [CH2](CCC) | [H] | [CH2][CH](C(=O)N(CC)CC) | 1 | [8 empty] | 4217 | 4780 | 1.133 | MALDI-MS |  |  | 0.01 | (NH4)2SO4 | 0.1 |  |  |  |  | 37.9 |  | C |  | A2 | read off diagram
10.1002/(SICI)1099-0518(19990801)37:15<2977::AID-POLA31>3.0.CO;2-I | homo |  | linear | AP | [CH2](CCC) | [H] | [CH2][CH](C(=O)N(CC)CC) | 1 | [8 empty] | 4217 | 4780 | 1.133 | MALDI-MS |  |  | 0.01 | (NH4)2SO4 | 0.15 |  |  |  |  | 36.4 |  | C |  | A2 | read off diagram
10.1002/(SICI)1099-0518(19990801)37:15<2977::AID-POLA31>3.0.CO;2-I | homo |  | linear | AP | [CH2](CCC) | [H] | [CH2][CH](C(=O)N(CC)CC) | 1 | [8 empty] | 4217 | 4780 | 1.133 | MALDI-MS |  |  | 0.01 | (NH4)2SO4 | 0.2 |  |  |  |  | 34.7 |  | C |  | A2 | read off diagram
10.1002/(SICI)1099-0518(19990801)37:15<2977::AID-POLA31>3.0.CO;2-I | homo |  | linear | AP | [CH2](CCC) | [H] | [CH2][CH](C(=O)N(CC)CC) | 1 | [8 empty] | 4217 | 4780 | 1.133 | MALDI-MS |  |  | 0.01 | NaCl | 0.25 |  |  |  |  | 38.1 |  | C |  | A2 | read off diagram
10.1002/(SICI)1099-0518(19990801)37:15<2977::AID-POLA31>3.0.CO;2-I | homo |  | linear | AP | [CH2](CCC) | [H] | [CH2][CH](C(=O)N(CC)CC) | 1 | [8 empty] | 4217 | 4780 | 1.133 | MALDI-MS |  |  | 0.01 | NaCl | 0.5 |  |  |  |  | 34.5 |  | C |  | A2 | read off diagram
10.1002/(SICI)1099-0518(19990801)37:15<2977::AID-POLA31>3.0.CO;2-I | homo |  | linear | AP | [CH2](CCC) | [H] | [CH2][CH](C(=O)N(CC)CC) | 1 | [8 empty] | 4217 | 4780 | 1.133 | MALDI-MS |  |  | 0.01 | NaCl | 0.75 |  |  |  |  | 31.95 |  | C |  | A2 | read off diagram
10.1002/(SICI)1099-0518(19990801)37:15<2977::AID-POLA31>3.0.CO;2-I | homo |  | linear | AP | [CH2](CCC) | [H] | [CH2][CH](C(=O)N(CC)CC) | 1 | [8 empty] | 4217 | 4780 | 1.133 | MALDI-MS |  |  | 0.01 | NaCl | 1 |  |  |  |  | 28.8 |  | C |  | A2 | read off diagram
10.1002/(SICI)1099-0518(19990801)37:15<2977::AID-POLA31>3.0.CO;2-I | homo |  | linear | FRP | [C](C)(C)(C#N) | C(C)(C)C#N | [CH2][CH](C(=O)N(CC)CC) | 1 | [8 empty] | 2317 | 2735 | 1.18 | MALDI-MS |  |  | 0.01 | (NH4)2SO4 | 0.05 |  |  |  |  | 31.25 |  | C |  | N1 | read off diagram
10.1002/(SICI)1099-0518(19990801)37:15<2977::AID-POLA31>3.0.CO;2-I | homo |  | linear | FRP | [C](C)(C)(C#N) | C(C)(C)C#N | [CH2][CH](C(=O)N(CC)CC) | 1 | [8 empty] | 2317 | 2735 | 1.18 | MALDI-MS |  |  | 0.01 | (NH4)2SO4 | 0.1 |  |  |  |  | 29.25 |  | C |  | N1 | read off diagram
10.1002/(SICI)1099-0518(19990801)37:15<2977::AID-POLA31>3.0.CO;2-I | homo |  | linear | FRP | [C](C)(C)(C#N) | C(C)(C)C#N | [CH2][CH](C(=O)N(CC)CC) | 1 | [8 empty] | 2317 | 2735 | 1.18 | MALDI-MS |  |  | 0.01 | (NH4)2SO4 | 0.15 |  |  |  |  | 27.5 |  | C |  | N1 | read off diagram
10.1002/(SICI)1099-0518(19990801)37:15<2977::AID-POLA31>3.0.CO;2-I | homo |  | linear | FRP | [C](C)(C)(C#N) | C(C)(C)C#N | [CH2][CH](C(=O)N(CC)CC) | 1 | [8 empty] | 2317 | 2735 | 1.18 | MALDI-MS |  |  | 0.01 | (NH4)2SO4 | 0.2 |  |  |  |  | 25.6 |  | C |  | N1 | read off diagram
10.1002/(SICI)1099-0518(19990801)37:15<2977::AID-POLA31>3.0.CO;2-I | homo |  | linear | FRP | [C](C)(C)(C#N) | C(C)(C)C#N | [CH2][CH](C(=O)N(CC)CC) | 1 | [8 empty] | 2317 | 2735 | 1.18 | MALDI-MS |  |  | 0.01 | NaCl | 0.25 |  |  |  |  | 29.5 |  | C |  | N1 | read off diagram
10.1002/(SICI)1099-0518(19990801)37:15<2977::AID-POLA31>3.0.CO;2-I | homo |  | linear | FRP | [C](C)(C)(C#N) | C(C)(C)C#N | [CH2][CH](C(=O)N(CC)CC) | 1 | [8 empty] | 2317 | 2735 | 1.18 | MALDI-MS |  |  | 0.01 | NaCl | 0.5 |  |  |  |  | 26 |  | C |  | N1 | read off diagram
10.1002/(SICI)1099-0518(19990801)37:15<2977::AID-POLA31>3.0.CO;2-I | homo |  | linear | FRP | [C](C)(C)(C#N) | C(C)(C)C#N | [CH2][CH](C(=O)N(CC)CC) | 1 | [8 empty] | 2317 | 2735 | 1.18 | MALDI-MS |  |  | 0.01 | NaCl | 0.75 |  |  |  |  | 23 |  | C |  | N1 | read off diagram
10.1002/(SICI)1099-0518(19990801)37:15<2977::AID-POLA31>3.0.CO;2-I | homo |  | linear | FRP | [C](C)(C)(C#N) | C(C)(C)C#N | [CH2][CH](C(=O)N(CC)CC) | 1 | [8 empty] | 2317 | 2735 | 1.18 | MALDI-MS |  |  | 0.01 | NaCl | 1 |  |  |  |  | 18.8 |  | C |  | N1 | read off diagram
10.1002/(SICI)1099-0518(19990801)37:15<2977::AID-POLA31>3.0.CO;2-I | homo |  | linear | GTP | [C](C)(C)(C(=O)OC) | [CH2]C=C(O[Si](C)(C)C)N(CC)CC | [CH2][CH](C(=O)N(CC)CC) | 1 | [8 empty] | 2094 | 2379 | 1.1366 | MALDI-MS |  |  | 0.01 | TBAAc | 0.2 |  |  |  |  | 33.5 |  | C |  | G6 | read off diagram
10.1002/(SICI)1099-0518(19990801)37:15<2977::AID-POLA31>3.0.CO;2-I | homo |  | linear | GTP | [C](C)(C)(C(=O)OC) | [CH2]C=C(O[Si](C)(C)C)N(CC)CC | [CH2][CH](C(=O)N(CC)CC) | 1 | [8 empty] | 2094 | 2379 | 1.1366 | MALDI-MS |  |  | 0.01 | TBAAc | 0.5 |  |  |  |  | 35 |  | C |  | G6 | read off diagram
10.1002/(SICI)1099-0518(19990801)37:15<2977::AID-POLA31>3.0.CO;2-I | homo |  | linear | GTP | [C](C)(C)(C(=O)OC) | [CH2]C=C(O[Si](C)(C)C)N(CC)CC | [CH2][CH](C(=O)N(CC)CC) | 1 | [8 empty] | 2094 | 2379 | 1.1366 | MALDI-MS |  |  | 0.01 | TBAAc | 0.8 |  |  |  |  | 38.4 |  | C |  | G6 | read off diagram
10.1002/(SICI)1099-0518(19990801)37:15<2977::AID-POLA31>3.0.CO;2-I | homo |  | linear | GTP | [C](C)(C)(C(=O)OC) | [CH2]C=C(O[Si](C)(C)C)N(CC)CC | [CH2][CH](C(=O)N(CC)CC) | 1 | [8 empty] | 2094 | 2379 | 1.1366 | MALDI-MS |  |  | 0.01 | TBAAc | 1 |  |  |  |  | 42.9 |  | C |  | G6 | read off diagram
10.1002/(SICI)1099-0518(19990801)37:15<2977::AID-POLA31>3.0.CO;2-I | homo |  | linear | AP | [CH2](CCC) | [H] | [CH2][CH](C(=O)N(CC)CC) | 1 | [8 empty] | 4217 | 4780 | 1.133 | MALDI-MS |  |  | 0.01 | TBAAc | 0.2 |  |  |  |  | 43 |  | C |  | A2 | read off diagram
10.1002/(SICI)1099-0518(19990801)37:15<2977::AID-POLA31>3.0.CO;2-I | homo |  | linear | AP | [CH2](CCC) | [H] | [CH2][CH](C(=O)N(CC)CC) | 1 | [8 empty] | 4217 | 4780 | 1.133 | MALDI-MS |  |  | 0.01 | TBAAc | 0.5 |  |  |  |  | 43.7 |  | C |  | A2 | read off diagram
10.1002/(SICI)1099-0518(19990801)37:15<2977::AID-POLA31>3.0.CO;2-I | homo |  | linear | AP | [CH2](CCC) | [H] | [CH2][CH](C(=O)N(CC)CC) | 1 | [8 empty] | 4217 | 4780 | 1.133 | MALDI-MS |  |  | 0.01 | TBAAc | 0.8 |  |  |  |  | 42 |  | C |  | A2 | read off diagram
10.1002/(SICI)1099-0518(19990801)37:15<2977::AID-POLA31>3.0.CO;2-I | homo |  | linear | FRP | [C](C)(C)(C#N) | C(C)(C)C#N | [CH2][CH](C(=O)N(CC)CC) | 1 | [8 empty] | 2317 | 2735 | 1.18 | MALDI-MS |  |  | 0.01 | TBAAc | 0.2 |  |  |  |  | 32.6 |  | C |  | N1 | read off diagram
10.1002/(SICI)1099-0518(19990801)37:15<2977::AID-POLA31>3.0.CO;2-I | homo |  | linear | FRP | [C](C)(C)(C#N) | C(C)(C)C#N | [CH2][CH](C(=O)N(CC)CC) | 1 | [8 empty] | 2317 | 2735 | 1.18 | MALDI-MS |  |  | 0.01 | TBAAc | 0.5 |  |  |  |  | 30.3 |  | C |  | N1 | read off diagram
10.1021/la001256l | homo |  | linear | AP | [CH2](CCC) | [Li] | [CH2][CH](C(=O)N(CC)CC) | 1 | [8 empty] | 4000 | 4500 | 1.12 | MALDI(CHCL3) |  |  | 0.01 | [6 empty] | 39 |  | C |  | A1 |  | isotactic
10.1021/la001256l | homo |  | linear | Tel | [C](C)(C)(C#N) | C(C)(C)C#N | [CH2][CH](C(=O)NC(C)C) | 1 | [8 empty] | 2300 | 2700 | 1.17 | MALDI(CHCL3) |  |  | 0.01 | [6 empty] | 32.7 |  | C |  | N1 |  | heterotactic
10.1021/la001256l | homo |  | linear | Tel | [C](C)(C)(C#N) | C(C)(C)C#N | [CH2][CH](C(=O)N(CC)CC) | 1 | [8 empty] | 2000 | 2650 | 1.32 | MALDI(CHCL3) |  |  | 0.01 | [6 empty] | 32.8 |  | C |  | D1 |  | heterotactic
10.1021/la001256l | homo |  | linear | Tel | [C](C)(C)(C#N) | C(C)(C)C#N | [CH2][CH](C(=O)NC(C)C) | 1 | [8 empty] | 2300 | 2700 | 1.17 | MALDI(CHCL3) |  |  | 0.01 | CH4O4S | 0.3058878 |  |  |  |  | 29.83607 |  | C |  | N1 | read off diagram | heterotactic
10.1021/la001256l | homo |  | linear | Tel | [C](C)(C)(C#N) | C(C)(C)C#N | [CH2][CH](C(=O)NC(C)C) | 1 | [8 empty] | 2300 | 2700 | 1.17 | MALDI(CHCL3) |  |  | 0.01 | CH4O4S | 0.5105796 |  |  |  |  | 27.86885 |  | C |  | N1 | read off diagram | heterotactic
10.1021/la001256l | homo |  | linear | Tel | [C](C)(C)(C#N) | C(C)(C)C#N | [CH2][CH](C(=O)NC(C)C) | 1 | [8 empty] | 2300 | 2700 | 1.17 | MALDI(CHCL3) |  |  | 0.01 | CH4O4S | 1.014259 |  |  |  |  | 22.62295 |  | C |  | N1 | read off diagram | heterotactic
10.1021/la001256l | homo |  | linear | Tel | [C](C)(C)(C#N) | C(C)(C)C#N | [CH2][CH](C(=O)NC(C)C) | 1 | [8 empty] | 2300 | 2700 | 1.17 | MALDI(CHCL3) |  |  | 0.01 | CH4O4S | 1.51104 |  |  |  |  | 18.36066 |  | C |  | N1 | read off diagram | heterotactic
10.1021/la001256l | homo |  | linear | Tel | [C](C)(C)(C#N) | C(C)(C)C#N | [CH2][CH](C(=O)NC(C)C) | 1 | [8 empty] | 2300 | 2700 | 1.17 | MALDI(CHCL3) |  |  | 0.01 | CH4O4S | 2.00552 |  |  |  |  | 12.13115 |  | C |  | N1 | read off diagram | heterotactic
10.1021/la001256l | homo |  | linear | Tel | [C](C)(C)(C#N) | C(C)(C)C#N | [CH2][CH](C(=O)NC(C)C) | 1 | [8 empty] | 2300 | 2700 | 1.17 | MALDI(CHCL3) |  |  | 0.01 | C4H10O4S | 0.3058878 |  |  |  |  | 29.61749 |  | C |  | N1 | read off diagram | heterotactic
10.1021/la001256l | homo |  | linear | Tel | [C](C)(C)(C#N) | C(C)(C)C#N | [CH2][CH](C(=O)NC(C)C) | 1 | [8 empty] | 2300 | 2700 | 1.17 | MALDI(CHCL3) |  |  | 0.01 | C4H10O4S | 0.5059798 |  |  |  |  | 26.88525 |  | C |  | N1 | read off diagram | heterotactic
10.1021/la001256l | homo |  | linear | Tel | [C](C)(C)(C#N) | C(C)(C)C#N | [CH2][CH](C(=O)NC(C)C) | 1 | [8 empty] | 2300 | 2700 | 1.17 | MALDI(CHCL3) |  |  | 0.01 | C4H10O4S | 1.00736 |  |  |  |  | 19.45355 |  | C |  | N1 | read off diagram | heterotactic
10.1021/la001256l | homo |  | linear | Tel | [C](C)(C)(C#N) | C(C)(C)C#N | [CH2][CH](C(=O)NC(C)C) | 1 | [8 empty] | 2300 | 2700 | 1.17 | MALDI(CHCL3) |  |  | 0.01 | C4H10O4S | 1.50414 |  |  |  |  | 11.91257 |  | C |  | N1 | read off diagram | heterotactic
10.1021/la001256l | homo |  | linear | Tel | [C](C)(C)(C#N) | C(C)(C)C#N | [CH2][CH](C(=O)NC(C)C) | 1 | [8 empty] | 2300 | 2700 | 1.17 | MALDI(CHCL3) |  |  | 0.01 | C4H10O4S | 2.00092 |  |  |  |  | 6.994536 |  | C |  | N1 | read off diagram | heterotactic
10.1021/la001256l | homo |  | linear | Tel | [C](C)(C)(C#N) | C(C)(C)C#N | [CH2][CH](C(=O)NC(C)C) | 1 | [8 empty] | 2300 | 2700 | 1.17 | MALDI(CHCL3) |  |  | 0.01 | C5H12O4S | 0.1080957 |  |  |  |  | 30.92896 |  | C |  | N1 | read off diagram | heterotactic
10.1021/la001256l | homo |  | linear | Tel | [C](C)(C)(C#N) | C(C)(C)C#N | [CH2][CH](C(=O)NC(C)C) | 1 | [8 empty] | 2300 | 2700 | 1.17 | MALDI(CHCL3) |  |  | 0.01 | C5H12O4S | 0.5082797 |  |  |  |  | 25.46448 |  | C |  | N1 | read off diagram | heterotactic
10.1021/la001256l | homo |  | linear | Tel | [C](C)(C)(C#N) | C(C)(C)C#N | [CH2][CH](C(=O)NC(C)C) | 1 | [8 empty] | 2300 | 2700 | 1.17 | MALDI(CHCL3) |  |  | 0.01 | C5H12O4S | 0.8164673 |  |  |  |  | 21.96721 |  | C |  | N1 | read off diagram | heterotactic
10.1021/la001256l | homo |  | linear | Tel | [C](C)(C)(C#N) | C(C)(C)C#N | [CH2][CH](C(=O)NC(C)C) | 1 | [8 empty] | 2300 | 2700 | 1.17 | MALDI(CHCL3) |  |  | 0.01 | C5H12O4S | 1.01196 |  |  |  |  | 24.15301 |  | C |  | N1 | read off diagram | heterotactic
10.1021/la001256l | homo |  | linear | Tel | [C](C)(C)(C#N) | C(C)(C)C#N | [CH2][CH](C(=O)NC(C)C) | 1 | [8 empty] | 2300 | 2700 | 1.17 | MALDI(CHCL3) |  |  | 0.01 | C5H12O4S | 1.207452 |  |  |  |  | 27.75956 |  | C |  | N1 | read off diagram | heterotactic
10.1021/la001256l | homo |  | linear | Tel | [C](C)(C)(C#N) | C(C)(C)C#N | [CH2][CH](C(=O)NC(C)C) | 1 | [8 empty] | 2300 | 2700 | 1.17 | MALDI(CHCL3) |  |  | 0.01 | C5H12O4S | 1.50874 |  |  |  |  | 32.02186 |  | C |  | N1 | read off diagram | heterotactic
10.1021/la001256l | homo |  | linear | Tel | [C](C)(C)(C#N) | C(C)(C)C#N | [CH2][CH](C(=O)NC(C)C) | 1 | [8 empty] | 2300 | 2700 | 1.17 | MALDI(CHCL3) |  |  | 0.01 | C5H12O4S | 1.75943 |  |  |  |  | 33.55191 |  | C |  | N1 | read off diagram | heterotactic
10.1021/la001256l | homo |  | linear | Tel | [C](C)(C)(C#N) | C(C)(C)C#N | [CH2][CH](C(=O)NC(C)C) | 1 | [8 empty] | 2300 | 2700 | 1.17 | MALDI(CHCL3) |  |  | 0.01 | C5H12O4S | 2.00782 |  |  |  |  | 32.24044 |  | C |  | N1 | read off diagram | heterotactic
10.1021/la001256l | homo |  | linear | Tel | [C](C)(C)(C#N) | C(C)(C)C#N | [CH2][CH](C(=O)NC(C)C) | 1 | [8 empty] | 2300 | 2700 | 1.17 | MALDI(CHCL3) |  |  | 0.01 | C5H12O4S | 2.4977 |  |  |  |  | 23.27869 |  | C |  | N1 | read off diagram | heterotactic
10.1021/la001256l | homo |  | linear | Tel | [C](C)(C)(C#N) | C(C)(C)C#N | [CH2][CH](C(=O)NC(C)C) | 1 | [8 empty] | 2300 | 2700 | 1.17 | MALDI(CHCL3) |  |  | 0.01 | C6H14O4S | 0.200092 |  |  |  |  | 31.80328 |  | C |  | N1 | read off diagram | heterotactic
10.1021/la001256l | homo |  | linear | Tel | [C](C)(C)(C#N) | C(C)(C)C#N | [CH2][CH](C(=O)NC(C)C) | 1 | [8 empty] | 2300 | 2700 | 1.17 | MALDI(CHCL3) |  |  | 0.01 | C6H14O4S | 0.3012879 |  |  |  |  | 32.02186 |  | C |  | N1 | read off diagram | heterotactic
10.1021/la001256l | homo |  | linear | Tel | [C](C)(C)(C#N) | C(C)(C)C#N | [CH2][CH](C(=O)NC(C)C) | 1 | [8 empty] | 2300 | 2700 | 1.17 | MALDI(CHCL3) |  |  | 0.01 | C6H14O4S | 0.5082797 |  |  |  |  | 36.8306 |  | C |  | N1 | read off diagram | heterotactic
10.1021/la001256l | homo |  | linear | Tel | [C](C)(C)(C#N) | C(C)(C)C#N | [CH2][CH](C(=O)NC(C)C) | 1 | [8 empty] | 2300 | 2700 | 1.17 | MALDI(CHCL3) |  |  | 0.01 | C6H14O4S | 0.7635695 |  |  |  |  | 49.61749 |  | C |  | N1 | read off diagram | heterotactic
10.1021/la001256l | homo |  | linear | Tel | [C](C)(C)(C#N) | C(C)(C)C#N | [CH2][CH](C(=O)NC(C)C) | 1 | [8 empty] | 2300 | 2700 | 1.17 | MALDI(CHCL3) |  |  | 0.01 | C6H14O4S | 1.00966 |  |  |  |  | 54.64481 |  | C |  | N1 | read off diagram | heterotactic
10.1021/la001256l | homo |  | linear | Tel | [C](C)(C)(C#N) | C(C)(C)C#N | [CH2][CH](C(=O)NC(C)C) | 1 | [8 empty] | 2300 | 2700 | 1.17 | MALDI(CHCL3) |  |  | 0.01 | C6H14O4S | 1.50184 |  |  |  |  | 51.80328 |  | C |  | N1 | read off diagram | heterotactic
10.1021/la001256l | homo |  | linear | Tel | [C](C)(C)(C#N) | C(C)(C)C#N | [CH2][CH](C(=O)NC(C)C) | 1 | [8 empty] | 2300 | 2700 | 1.17 | MALDI(CHCL3) |  |  | 0.01 | C8H18O4S | 0.02529899 |  |  |  |  | 37.26776 |  | C |  | N1 | read off diagram | heterotactic
10.1021/la001256l | homo |  | linear | Tel | [C](C)(C)(C#N) | C(C)(C)C#N | [CH2][CH](C(=O)NC(C)C) | 1 | [8 empty] | 2300 | 2700 | 1.17 | MALDI(CHCL3) |  |  | 0.01 | C8H18O4S | 0.03679853 |  |  |  |  | 39.45355 |  | C |  | N1 | read off diagram | heterotactic
10.1021/la001256l | homo |  | linear | Tel | [C](C)(C)(C#N) | C(C)(C)C#N | [CH2][CH](C(=O)NC(C)C) | 1 | [8 empty] | 2300 | 2700 | 1.17 | MALDI(CHCL3) |  |  | 0.01 | C8H18O4S | 0.04599816 |  |  |  |  | 40.65574 |  | C |  | N1 | read off diagram | heterotactic
10.1021/la001256l | homo |  | linear | Tel | [C](C)(C)(C#N) | C(C)(C)C#N | [CH2][CH](C(=O)NC(C)C) | 1 | [8 empty] | 2300 | 2700 | 1.17 | MALDI(CHCL3) |  |  | 0.01 | C8H18O4S | 0.06669733 |  |  |  |  | 45.02732 |  | C |  | N1 | read off diagram | heterotactic
10.1021/la001256l | homo |  | linear | Tel | [C](C)(C)(C#N) | C(C)(C)C#N | [CH2][CH](C(=O)NC(C)C) | 1 | [8 empty] | 2300 | 2700 | 1.17 | MALDI(CHCL3) |  |  | 0.01 | C8H18O4S | 0.1471941 |  |  |  |  | 75.08197 |  | C |  | N1 | read off diagram | heterotactic
10.1021/la001256l | homo |  | linear | Tel | [C](C)(C)(C#N) | C(C)(C)C#N | [CH2][CH](C(=O)NC(C)C) | 1 | [8 empty] | 2300 | 2700 | 1.17 | MALDI(CHCL3) |  |  | 0.01 | C8H18O4S | 0.200092 |  |  |  |  | 76.06557 |  | C |  | N1 | read off diagram | heterotactic
10.1021/la001256l | homo |  | linear | Tel | [C](C)(C)(C#N) | C(C)(C)C#N | [CH2][CH](C(=O)NC(C)C) | 1 | [8 empty] | 2300 | 2700 | 1.17 | MALDI(CHCL3) |  |  | 0.01 | C8H18O4S | 0.5036799 |  |  |  |  | 73.98907 |  | C |  | N1 | read off diagram | heterotactic
10.1021/la001256l | homo |  | linear | Tel | [C](C)(C)(C#N) | C(C)(C)C#N | [CH2][CH](C(=O)NC(C)C) | 1 | [8 empty] | 2300 | 2700 | 1.17 | MALDI(CHCL3) |  |  | 0.01 | C8H18O4S | 0.005057803 |  |  |  |  | 33.83502 |  | C |  | N1 | read off diagram | heterotactic
10.1021/la001256l | homo |  | linear | Tel | [C](C)(C)(C#N) | C(C)(C)C#N | [CH2][CH](C(=O)NC(C)C) | 1 | [8 empty] | 2300 | 2700 | 1.17 | MALDI(CHCL3) |  |  | 0.01 | C8H18O4S | 0.01016378 |  |  |  |  | 33.4877 |  | C |  | N1 | read off diagram | heterotactic
10.1021/la001256l | homo |  | linear | Tel | [C](C)(C)(C#N) | C(C)(C)C#N | [CH2][CH](C(=O)NC(C)C) | 1 | [8 empty] | 2300 | 2700 | 1.17 | MALDI(CHCL3) |  |  | 0.01 | C8H18O4S | 0.02008671 |  |  |  |  | 34.5152 |  | C |  | N1 | read off diagram | heterotactic
10.1021/la001256l | homo |  | linear | Tel | [C](C)(C)(C#N) | C(C)(C)C#N | [CH2][CH](C(=O)NC(C)C) | 1 | [8 empty] | 2300 | 2700 | 1.17 | MALDI(CHCL3) |  |  | 0.01 | C8H18O4S | 0.02991329 |  |  |  |  | 37.30825 |  | C |  | N1 | read off diagram | heterotactic
10.1021/la001256l | homo |  | linear | Tel | [C](C)(C)(C#N) | C(C)(C)C#N | [CH2][CH](C(=O)NC(C)C) | 1 | [8 empty] | 2300 | 2700 | 1.17 | MALDI(CHCL3) |  |  | 0.01 | C8H18O4S | 0.03993256 |  |  |  |  | 39.62373 |  | C |  | N1 | read off diagram | heterotactic
10.1021/la001256l | homo |  | linear | Tel | [C](C)(C)(C#N) | C(C)(C)C#N | [CH2][CH](C(=O)NC(C)C) | 1 | [8 empty] | 2300 | 2700 | 1.17 | MALDI(CHCL3) |  |  | 0.01 | C8H18O4S | 0.04990366 |  |  |  |  | 40.767 |  | C |  | N1 | read off diagram | heterotactic
10.1021/la001256l | homo |  | linear | Tel | [C](C)(C)(C#N) | C(C)(C)C#N | [CH2][CH](C(=O)NC(C)C) | 1 | [8 empty] | 2300 | 2700 | 1.17 | MALDI(CHCL3) |  |  | 0.01 | C9H20O4S | 0.005009634 |  |  |  |  | 32.59045 |  | C |  | N1 | read off diagram | heterotactic
10.1021/la001256l | homo |  | linear | Tel | [C](C)(C)(C#N) | C(C)(C)C#N | [CH2][CH](C(=O)NC(C)C) | 1 | [8 empty] | 2300 | 2700 | 1.17 | MALDI(CHCL3) |  |  | 0.01 | C9H20O4S | 0.01088632 |  |  |  |  | 32.79305 |  | C |  | N1 | read off diagram | heterotactic
10.1021/la001256l | homo |  | linear | Tel | [C](C)(C)(C#N) | C(C)(C)C#N | [CH2][CH](C(=O)NC(C)C) | 1 | [8 empty] | 2300 | 2700 | 1.17 | MALDI(CHCL3) |  |  | 0.01 | C9H20O4S | 0.01512524 |  |  |  |  | 33.40087 |  | C |  | N1 | read off diagram | heterotactic
10.1021/la001256l | homo |  | linear | Tel | [C](C)(C)(C#N) | C(C)(C)C#N | [CH2][CH](C(=O)NC(C)C) | 1 | [8 empty] | 2300 | 2700 | 1.17 | MALDI(CHCL3) |  |  | 0.01 | C9H20O4S | 0.02008671 |  |  |  |  | 34.6165 |  | C |  | N1 | read off diagram | heterotactic
10.1021/la001256l | homo |  | linear | Tel | [C](C)(C)(C#N) | C(C)(C)C#N | [CH2][CH](C(=O)NC(C)C) | 1 | [8 empty] | 2300 | 2700 | 1.17 | MALDI(CHCL3) |  |  | 0.01 | C9H20O4S | 0.02490366 |  |  |  |  | 35.77424 |  | C |  | N1 | read off diagram | heterotactic
10.1021/la001256l | homo |  | linear | Tel | [C](C)(C)(C#N) | C(C)(C)C#N | [CH2][CH](C(=O)NC(C)C) | 1 | [8 empty] | 2300 | 2700 | 1.17 | MALDI(CHCL3) |  |  | 0.01 | C9H20O4S | 0.02986513 |  |  |  |  | 37.88712 |  | C |  | N1 | read off diagram | heterotactic
10.1021/la001256l | homo |  | linear | Tel | [C](C)(C)(C#N) | C(C)(C)C#N | [CH2][CH](C(=O)NC(C)C) | 1 | [8 empty] | 2300 | 2700 | 1.17 | MALDI(CHCL3) |  |  | 0.01 | C10H22O4S | 0.00105973 |  |  |  |  | 33.76266 |  | C |  | N1 | read off diagram | heterotactic
10.1021/la001256l | homo |  | linear | Tel | [C](C)(C)(C#N) | C(C)(C)C#N | [CH2][CH](C(=O)NC(C)C) | 1 | [8 empty] | 2300 | 2700 | 1.17 | MALDI(CHCL3) |  |  | 0.01 | C10H22O4S | 0.005105973 |  |  |  |  | 33.93632 |  | C |  | N1 | read off diagram | heterotactic
10.1021/la001256l | homo |  | linear | Tel | [C](C)(C)(C#N) | C(C)(C)C#N | [CH2][CH](C(=O)NC(C)C) | 1 | [8 empty] | 2300 | 2700 | 1.17 | MALDI(CHCL3) |  |  | 0.01 | C10H22O4S | 0.01021195 |  |  |  |  | 35.70188 |  | C |  | N1 | read off diagram | heterotactic
10.1021/la001256l | homo |  | linear | Tel | [C](C)(C)(C#N) | C(C)(C)C#N | [CH2][CH](C(=O)NC(C)C) | 1 | [8 empty] | 2300 | 2700 | 1.17 | MALDI(CHCL3) |  |  | 0.01 | C12H26O4S | 0.001011561 |  |  |  |  | 34.67438 |  | C |  | N1 | read off diagram | heterotactic
10.1021/la001256l | homo |  | linear | Tel | [C](C)(C)(C#N) | C(C)(C)C#N | [CH2][CH](C(=O)NC(C)C) | 1 | [8 empty] | 2300 | 2700 | 1.17 | MALDI(CHCL3) |  |  | 0.01 | C12H26O4S | 0.001926782 |  |  |  |  | 36.0492 |  | C |  | N1 | read off diagram | heterotactic
10.1021/la001256l | homo |  | linear | Tel | [C](C)(C)(C#N) | C(C)(C)C#N | [CH2][CH](C(=O)NC(C)C) | 1 | [8 empty] | 2300 | 2700 | 1.17 | MALDI(CHCL3) |  |  | 0.01 | C12H26O4S | 0.003082852 |  |  |  |  | 37.97395 |  | C |  | N1 | read off diagram | heterotactic
10.1021/la001256l | homo |  | linear | Tel | [C](C)(C)(C#N) | C(C)(C)C#N | [CH2][CH](C(=O)NC(C)C) | 1 | [8 empty] | 2300 | 2700 | 1.17 | MALDI(CHCL3) |  |  | 0.01 | C12H26O4S | 0.003998073 |  |  |  |  | 38.26339 |  | C |  | N1 | read off diagram | heterotactic
10.1021/la001256l | homo |  | linear | Tel | [C](C)(C)(C#N) | C(C)(C)C#N | [CH2][CH](C(=O)NC(C)C) | 1 | [8 empty] | 2300 | 2700 | 1.17 | MALDI(CHCL3) |  |  | 0.01 | C12H26O4S | 0.005105973 |  |  |  |  | 39.84081 |  | C |  | N1 | read off diagram | heterotactic
10.1021/la001256l | homo |  | linear | AP | [CH2](CCC) | [Li] | [CH2][CH](C(=O)N(CC)CC) | 1 | [8 empty] | 4000 | 4500 | 1.12 | MALDI(CHCL3) |  |  | 0.01 | CH4O4S | 0.09104331 |  |  |  |  | 37.54237 |  | C |  | A1 | read off diagram | isotactic
10.1021/la001256l | homo |  | linear | AP | [CH2](CCC) | [Li] | [CH2][CH](C(=O)N(CC)CC) | 1 | [8 empty] | 4000 | 4500 | 1.12 | MALDI(CHCL3) |  |  | 0.01 | CH4O4S | 0.1919291 |  |  |  |  | 36.52542 |  | C |  | A1 | read off diagram | isotactic
10.1021/la001256l | homo |  | linear | AP | [CH2](CCC) | [Li] | [CH2][CH](C(=O)N(CC)CC) | 1 | [8 empty] | 4000 | 4500 | 1.12 | MALDI(CHCL3) |  |  | 0.01 | CH4O4S | 0.4945866 |  |  |  |  | 34.74576 |  | C |  | A1 | read off diagram | isotactic
10.1021/la001256l | homo |  | linear | AP | [CH2](CCC) | [Li] | [CH2][CH](C(=O)N(CC)CC) | 1 | [8 empty] | 4000 | 4500 | 1.12 | MALDI(CHCL3) |  |  | 0.01 | CH4O4S | 0.984252 |  |  |  |  | 32.45763 |  | C |  | A1 | read off diagram | isotactic
10.1021/la001256l | homo |  | linear | AP | [CH2](CCC) | [Li] | [CH2][CH](C(=O)N(CC)CC) | 1 | [8 empty] | 4000 | 4500 | 1.12 | MALDI(CHCL3) |  |  | 0.01 | CH4O4S | 1.488681 |  |  |  |  | 28.81356 |  | C |  | A1 | read off diagram | isotactic
10.1021/la001256l | homo |  | linear | AP | [CH2](CCC) | [Li] | [CH2][CH](C(=O)N(CC)CC) | 1 | [8 empty] | 4000 | 4500 | 1.12 | MALDI(CHCL3) |  |  | 0.01 | CH4O4S | 1.99065 |  |  |  |  | 26.18644 |  | C |  | A1 | read off diagram | isotactic
10.1021/la001256l | homo |  | linear | AP | [CH2](CCC) | [Li] | [CH2][CH](C(=O)N(CC)CC) | 1 | [8 empty] | 4000 | 4500 | 1.12 | MALDI(CHCL3) |  |  | 0.01 | CH4O4S | 2.5 |  |  |  |  | 21.52542 |  | C |  | A1 | read off diagram | isotactic
10.1021/la001256l | homo |  | linear | AP | [CH2](CCC) | [Li] | [CH2][CH](C(=O)N(CC)CC) | 1 | [8 empty] | 4000 | 4500 | 1.12 | MALDI(CHCL3) |  |  | 0.01 | C4H8O4S | 0.3001969 |  |  |  |  | 37.37288 |  | C |  | A1 | read off diagram | isotactic
10.1021/la001256l | homo |  | linear | AP | [CH2](CCC) | [Li] | [CH2][CH](C(=O)N(CC)CC) | 1 | [8 empty] | 4000 | 4500 | 1.12 | MALDI(CHCL3) |  |  | 0.01 | C4H8O4S | 0.5019685 |  |  |  |  | 37.71186 |  | C |  | A1 | read off diagram | isotactic
10.1021/la001256l | homo |  | linear | AP | [CH2](CCC) | [Li] | [CH2][CH](C(=O)N(CC)CC) | 1 | [8 empty] | 4000 | 4500 | 1.12 | MALDI(CHCL3) |  |  | 0.01 | C4H8O4S | 0.9891732 |  |  |  |  | 38.38983 |  | C |  | A1 | read off diagram | isotactic
10.1021/la001256l | homo |  | linear | AP | [CH2](CCC) | [Li] | [CH2][CH](C(=O)N(CC)CC) | 1 | [8 empty] | 4000 | 4500 | 1.12 | MALDI(CHCL3) |  |  | 0.01 | C4H8O4S | 1.496063 |  |  |  |  | 41.35593 |  | C |  | A1 | read off diagram | isotactic
10.1021/la001256l | homo |  | linear | AP | [CH2](CCC) | [Li] | [CH2][CH](C(=O)N(CC)CC) | 1 | [8 empty] | 4000 | 4500 | 1.12 | MALDI(CHCL3) |  |  | 0.01 | C4H8O4S | 1.995571 |  |  |  |  | 46.18644 |  | C |  | A1 | read off diagram | isotactic
10.1021/la001256l | homo |  | linear | AP | [CH2](CCC) | [Li] | [CH2][CH](C(=O)N(CC)CC) | 1 | [8 empty] | 4000 | 4500 | 1.12 | MALDI(CHCL3) |  |  | 0.01 | C5H12O4S | 0.5044291 |  |  |  |  | 38.98305 |  | C |  | A1 | read off diagram | isotactic
10.1021/la001256l | homo |  | linear | AP | [CH2](CCC) | [Li] | [CH2][CH](C(=O)N(CC)CC) | 1 | [8 empty] | 4000 | 4500 | 1.12 | MALDI(CHCL3) |  |  | 0.01 | C5H12O4S | 0.9867126 |  |  |  |  | 45.08475 |  | C |  | A1 | read off diagram | isotactic
10.1021/la001256l | homo |  | linear | AP | [CH2](CCC) | [Li] | [CH2][CH](C(=O)N(CC)CC) | 1 | [8 empty] | 4000 | 4500 | 1.12 | MALDI(CHCL3) |  |  | 0.01 | C5H12O4S | 1.496063 |  |  |  |  | 50.84746 |  | C |  | A1 | read off diagram | isotactic
10.1021/la001256l | homo |  | linear | AP | [CH2](CCC) | [Li] | [CH2][CH](C(=O)N(CC)CC) | 1 | [8 empty] | 4000 | 4500 | 1.12 | MALDI(CHCL3) |  |  | 0.01 | C5H12O4S | 1.995571 |  |  |  |  | 50.9322 |  | C |  | A1 | read off diagram | isotactic
10.1021/la001256l | homo |  | linear | AP | [CH2](CCC) | [Li] | [CH2][CH](C(=O)N(CC)CC) | 1 | [8 empty] | 4000 | 4500 | 1.12 | MALDI(CHCL3) |  |  | 0.01 | C5H12O4S | 2.495079 |  |  |  |  | 48.13559 |  | C |  | A1 | read off diagram | isotactic
10.1021/la001256l | homo |  | linear | AP | [CH2](CCC) | [Li] | [CH2][CH](C(=O)N(CC)CC) | 1 | [8 empty] | 4000 | 4500 | 1.12 | MALDI(CHCL3) |  |  | 0.01 | C6H14O4S | 0.1894685 |  |  |  |  | 39.91525 |  | C |  | A1 | read off diagram | isotactic
10.1021/la001256l | homo |  | linear | AP | [CH2](CCC) | [Li] | [CH2][CH](C(=O)N(CC)CC) | 1 | [8 empty] | 4000 | 4500 | 1.12 | MALDI(CHCL3) |  |  | 0.01 | C6H14O4S | 0.4945866 |  |  |  |  | 41.10169 |  | C |  | A1 | read off diagram | isotactic
10.1021/la001256l | homo |  | linear | AP | [CH2](CCC) | [Li] | [CH2][CH](C(=O)N(CC)CC) | 1 | [8 empty] | 4000 | 4500 | 1.12 | MALDI(CHCL3) |  |  | 0.01 | C6H14O4S | 0.738189 |  |  |  |  | 45.67797 |  | C |  | A1 | read off diagram | isotactic
10.1021/la001256l | homo |  | linear | AP | [CH2](CCC) | [Li] | [CH2][CH](C(=O)N(CC)CC) | 1 | [8 empty] | 4000 | 4500 | 1.12 | MALDI(CHCL3) |  |  | 0.01 | C6H14O4S | 0.9817913 |  |  |  |  | 54.66102 |  | C |  | A1 | read off diagram | isotactic
10.1021/la001256l | homo |  | linear | AP | [CH2](CCC) | [Li] | [CH2][CH](C(=O)N(CC)CC) | 1 | [8 empty] | 4000 | 4500 | 1.12 | MALDI(CHCL3) |  |  | 0.01 | C6H14O4S | 1.488681 |  |  |  |  | 51.86441 |  | C |  | A1 | read off diagram | isotactic
10.1021/la001256l | homo |  | linear | AP | [CH2](CCC) | [Li] | [CH2][CH](C(=O)N(CC)CC) | 1 | [8 empty] | 4000 | 4500 | 1.12 | MALDI(CHCL3) |  |  | 0.01 | C8H18O4S | 0.06643701 |  |  |  |  | 40.08475 |  | C |  | A1 | read off diagram | isotactic
10.1021/la001256l | homo |  | linear | AP | [CH2](CCC) | [Li] | [CH2][CH](C(=O)N(CC)CC) | 1 | [8 empty] | 4000 | 4500 | 1.12 | MALDI(CHCL3) |  |  | 0.01 | C8H18O4S | 0.08120079 |  |  |  |  | 43.05085 |  | C |  | A1 | read off diagram | isotactic
10.1021/la001256l | homo |  | linear | AP | [CH2](CCC) | [Li] | [CH2][CH](C(=O)N(CC)CC) | 1 | [8 empty] | 4000 | 4500 | 1.12 | MALDI(CHCL3) |  |  | 0.01 | C8H18O4S | 0.1205709 |  |  |  |  | 44.91525 |  | C |  | A1 | read off diagram | isotactic
10.1021/la001256l | homo |  | linear | AP | [CH2](CCC) | [Li] | [CH2][CH](C(=O)N(CC)CC) | 1 | [8 empty] | 4000 | 4500 | 1.12 | MALDI(CHCL3) |  |  | 0.01 | C8H18O4S | 0.1377953 |  |  |  |  | 46.94915 |  | C |  | A1 | read off diagram | isotactic
10.1021/la001256l | homo |  | linear | AP | [CH2](CCC) | [Li] | [CH2][CH](C(=O)N(CC)CC) | 1 | [8 empty] | 4000 | 4500 | 1.12 | MALDI(CHCL3) |  |  | 0.01 | C8H18O4S | 0.1919291 |  |  |  |  | 48.47458 |  | C |  | A1 | read off diagram | isotactic
10.1021/la001256l | homo |  | linear | AP | [CH2](CCC) | [Li] | [CH2][CH](C(=O)N(CC)CC) | 1 | [8 empty] | 4000 | 4500 | 1.12 | MALDI(CHCL3) |  |  | 0.01 | C8H18O4S | 0.4945866 |  |  |  |  | 77.28814 |  | C |  | A1 | read off diagram | isotactic
10.1021/ma981171f | homo |  | linear | FRP | [C](C)(C)(C#N) | C(C)(C)C#N | [CH2][CH](C(=O)N(CC)CC) | 1 | [8 empty] | 20370 |  | 3.13 | SEC(THF) | PS |  | 0.001788909 | [6 empty] | 34.11392 |  | 0.1 |  |  | read off diagram
10.1021/ma981171f | homo |  | linear | FRP | [C](C)(C)(C#N) | C(C)(C)C#N | [CH2][CH](C(=O)N(CC)CC) | 1 | [8 empty] | 20370 |  | 3.13 | SEC(THF) | PS |  | 0.00313059 | [6 empty] | 33.60759 |  | 0.1 |  |  | read off diagram
10.1021/ma981171f | homo |  | linear | FRP | [C](C)(C)(C#N) | C(C)(C)C#N | [CH2][CH](C(=O)N(CC)CC) | 1 | [8 empty] | 20370 |  | 3.13 | SEC(THF) | PS |  | 0.005 | [6 empty] | 33.57595 |  | 0.1 |  |  | read off diagram
10.1021/ma981171f | homo |  | linear | FRP | [C](C)(C)(C#N) | C(C)(C)C#N | [CH2][CH](C(=O)N(CC)CC) | 1 | [8 empty] | 20370 |  | 3.13 | SEC(THF) | PS |  | 0.006708408 | [6 empty] | 33.44937 |  | 0.1 |  |  | read off diagram
10.1021/ma981171f | homo |  | linear | FRP | [C](C)(C)(C#N) | C(C)(C)C#N | [CH2][CH](C(=O)N(CC)CC) | 1 | [8 empty] | 20370 |  | 3.13 | SEC(THF) | PS |  | 0.02 | [6 empty] | 33.00633 |  | 0.1 |  |  | read off diagram
10.1021/ma981171f | homo |  | linear | FRP | [C](C)(C)(C#N) | C(C)(C)C#N | [CH2][CH](C(=O)N(CC)CC) | 1 | [8 empty] | 20370 |  | 3.13 | SEC(THF) | PS |  | 0.04 | [6 empty] | 32.56329 |  | 0.1 |  |  | read off diagram
10.1021/ma981171f | homo |  | linear | FRP | [C](C)(C)(C#N) | C(C)(C)C#N | [CH2][CH](C(=O)N(CC)CC) | 1 | [8 empty] | 20370 |  | 3.13 | SEC(THF) | PS |  | 0.1 | [6 empty] | 32.24684 |  | 0.1 |  |  | read off diagram
10.1021/ma981171f | homo |  | linear | FRP | [C](C)(C)(C#N) | C(C)(C)C#N | [CH2][CH](C(=O)N(CC)CC) | 1 | [8 empty] | 20370 |  | 3.13 | SEC(THF) | PS |  | 0.15 | [6 empty] | 31.67722 |  | 0.1 |  |  | read off diagram
10.1021/ma981171f | homo |  | linear | FRP | [C](C)(C)(C#N) | C(C)(C)C#N | [CH2][CH](C(=O)N(CC)CC) | 1 | [8 empty] | 20370 |  | 3.13 | SEC(THF) | PS |  | 0.2 | [6 empty] | 31.93038 |  | 0.1 |  |  | read off diagram
10.1021/ma981171f | homo |  | linear | FRP | [C](C)(C)(C#N) | C(C)(C)C#N | [CH2][CH](C(=O)N(CC)CC) | 1 | [8 empty] | 20370 |  | 3.13 | SEC(THF) | PS |  | 0.005 | [6 empty] | 33.32278 |  | DSC |  |  | read off diagram
10.1021/ma981171f | homo |  | linear | FRP | [C](C)(C)(C#N) | C(C)(C)C#N | [CH2][CH](C(=O)N(CC)CC) | 1 | [8 empty] | 20370 |  | 3.13 | SEC(THF) | PS |  | 0.02 | [6 empty] | 32.65823 |  | DSC |  |  | read off diagram
10.1021/ma981171f | homo |  | linear | FRP | [C](C)(C)(C#N) | C(C)(C)C#N | [CH2][CH](C(=O)N(CC)CC) | 1 | [8 empty] | 20370 |  | 3.13 | SEC(THF) | PS |  | 0.04 | [6 empty] | 32.27848 |  | DSC |  |  | read off diagram
10.1021/ma981171f | homo |  | linear | FRP | [C](C)(C)(C#N) | C(C)(C)C#N | [CH2][CH](C(=O)N(CC)CC) | 1 | [8 empty] | 20370 |  | 3.13 | SEC(THF) | PS |  | 0.1 | [6 empty] | 32.24684 |  | DSC |  |  | read off diagram
10.1021/ma981171f | homo |  | linear | FRP | [C](C)(C)(C#N) | C(C)(C)C#N | [CH2][CH](C(=O)N(CC)CC) | 1 | [8 empty] | 20370 |  | 3.13 | SEC(THF) | PS |  | 0.15 | [6 empty] | 31.67722 |  | DSC |  |  | read off diagram
10.1021/ma981171f | homo |  | linear | FRP | [C](C)(C)(C#N) | C(C)(C)C#N | [CH2][CH](C(=O)N(CC)CC) | 1 | [8 empty] | 20370 |  | 3.13 | SEC(THF) | PS |  | 0.2 | [6 empty] | 31.93038 |  | DSC |  |  | read off diagram
10.1021/ma981171f | homo |  | linear | FRP | [C](C)(C)(C#N) | C(C)(C)C#N | [CH2][CH](C(=O)N(CC)CC) | 1 | [8 empty] | 20370 |  | 3.13 | SEC(THF) | PS |  | 0.005 | SDS | 0.001374868 |  |  |  |  | 35.21642 |  | 0.1 |  |  | read off diagram
10.1021/ma981171f | homo |  | linear | FRP | [C](C)(C)(C#N) | C(C)(C)C#N | [CH2][CH](C(=O)N(CC)CC) | 1 | [8 empty] | 20370 |  | 3.13 | SEC(THF) | PS |  | 0.005 | SDS | 0.001919747 |  |  |  |  | 37.74627 |  | 0.1 |  |  | read off diagram
10.1021/ma981171f | homo |  | linear | FRP | [C](C)(C)(C#N) | C(C)(C)C#N | [CH2][CH](C(=O)N(CC)CC) | 1 | [8 empty] | 20370 |  | 3.13 | SEC(THF) | PS |  | 0.005 | SDS | 0.003079197 |  |  |  |  | 39.78358 |  | 0.1 |  |  | read off diagram
10.1021/ma981171f | homo |  | linear | FRP | [C](C)(C)(C#N) | C(C)(C)C#N | [CH2][CH](C(=O)N(CC)CC) | 1 | [8 empty] | 20370 |  | 3.13 | SEC(THF) | PS |  | 0.005 | SDS | 0.003636748 |  |  |  |  | 41.28358 |  | 0.1 |  |  | read off diagram
10.1021/ma981171f | homo |  | linear | FRP | [C](C)(C)(C#N) | C(C)(C)C#N | [CH2][CH](C(=O)N(CC)CC) | 1 | [8 empty] | 20370 |  | 3.13 | SEC(THF) | PS |  | 0.005 | NaCl | 0.3088701 |  |  |  |  | 28.84444 |  | 0.1 |  |  | read off diagram
10.1021/ma981171f | homo |  | linear | FRP | [C](C)(C)(C#N) | C(C)(C)C#N | [CH2][CH](C(=O)N(CC)CC) | 1 | [8 empty] | 20370 |  | 3.13 | SEC(THF) | PS |  | 0.005 | NaCl | 1.100845 |  |  |  |  | 21.02222 |  | 0.1 |  |  | read off diagram
10.1021/ma981171f | homo |  | linear | FRP | [C](C)(C)(C#N) | C(C)(C)C#N | [CH2][CH](C(=O)N(CC)CC) | 1 | [8 empty] | 20370 |  | 3.13 | SEC(THF) | PS |  | 0.005 | NaCl | 1.370116 |  |  |  |  | 19.42222 |  | 0.1 |  |  | read off diagram
10.1021/ma981171f | homo |  | linear | FRP | [C](C)(C)(C#N) | C(C)(C)C#N | [CH2][CH](C(=O)N(CC)CC) | 1 | [8 empty] | 20370 |  | 3.13 | SEC(THF) | PS |  | 0.005 | NaCl | 1.665787 |  |  |  |  | 16.26667 |  | 0.1 |  |  | read off diagram
10.1021/ma981171f | homo |  | linear | FRP | [C](C)(C)(C#N) | C(C)(C)C#N | [CH2][CH](C(=O)N(CC)CC) | 1 | [8 empty] | 20370 |  | 3.13 | SEC(THF) | PS |  | 0.005 | NaCl | 2.130412 |  |  |  |  | 11.68889 |  | 0.1 |  |  | read off diagram
10.1016/S0032-3861%2899%2900513-3 | homo |  | linear | CP | [H] | [OH] | [CH2][CH](OC) | 1 | [8 empty] | 20500 | 60500 | 3 | SEC(THF) | PS |  | 0.002 | [6 empty] | 30 |  | DSC |  |  | initiator unknown
10.1016/j.ejps.2014.05.005 | homo |  | linear | FRP | OS(O)(O)O | OS(O)(O)O | [CH2][CH](C(=O)NC(C)C) | 1 | [8 empty] | 20088 | 26421 | 1.315 | SEC(DMF) | PS | 0.01 |  | Na2HPO4 | 0.05 |  | NaOH | 0.05 |  | 28.4 |  | C | 7.4 | P0
10.1016/j.ejps.2014.05.005 | random |  | linear | FRP | OS(O)(O)O | OS(O)(O)O | [CH2][CH](C(=O)NC(C)C) | 0.909 | [CH2][CH](C(=O)O) | 0.091 | [6 empty] | 20088 | 26421 | 1.315 | SEC(DMF) | PS | 0.01 |  | HCl | 0.064 |  | KCl | 0.05 |  | 31.5 |  | C | 1.2 | P0
10.1016/j.ejps.2014.05.005 | random |  | linear | FRP | OS(O)(O)O | OS(O)(O)O | [CH2][CH](C(=O)NC(C)C) | 0.833 | [CH2][CH](C(=O)O) | 0.167 | [6 empty] | 20088 | 26421 | 1.315 | SEC(DMF) | PS | 0.01 | [7 empty] | 32.5 |  | C | 7 | P0
10.1016/j.ejps.2014.05.005 | homo |  | linear | FRP | OS(O)(O)O | OS(O)(O)O | [CH2][CH](C(=O)NC(C)C) | 1 | [8 empty] | 20088 | 26421 | 1.315 | SEC(DMF) | PS | 0.01 |  | Na2HPO4 | 0.05 |  | NaOH | 0.05 |  | 38.3 |  | C | 7.4 | P1
10.1016/j.ejps.2014.05.005 | random |  | linear | FRP | OS(O)(O)O | OS(O)(O)O | [CH2][CH](C(=O)NC(C)C) | 0.909 | [CH2][CH](C(=O)O) | 0.091 | [6 empty] | 20088 | 26421 | 1.315 | SEC(DMF) | PS | 0.01 |  | HCl | 0.064 |  | KCl | 0.05 |  | 28.8 |  | C | 1.2 | P1
10.1016/j.ejps.2014.05.005 | random |  | linear | FRP | OS(O)(O)O | OS(O)(O)O | [CH2][CH](C(=O)NC(C)C) | 0.833 | [CH2][CH](C(=O)O) | 0.167 | [6 empty] | 20088 | 26421 | 1.315 | SEC(DMF) | PS | 0.01 | [7 empty] | 31.6 |  | C | 7 | P1
10.1016/j.ejps.2014.05.005 | homo |  | linear | FRP | OS(O)(O)O | OS(O)(O)O | [CH2][CH](C(=O)NC(C)C) | 1 | [8 empty] | 20088 | 26421 | 1.315 | SEC(DMF) | PS | 0.01 |  | Na2HPO4 | 0.05 |  | NaOH | 0.05 |  | 48 |  | C | 7.4 | P2
10.1016/j.ejps.2014.05.005 | random |  | linear | FRP | OS(O)(O)O | OS(O)(O)O | [CH2][CH](C(=O)NC(C)C) | 0.909 | [CH2][CH](C(=O)O) | 0.091 | [6 empty] | 20088 | 26421 | 1.315 | SEC(DMF) | PS | 0.01 |  | HCl | 0.064 |  | KCl | 0.05 |  | 26.8 |  | C | 1.2 | P2
10.1016/j.ejps.2014.05.005 | random |  | linear | FRP | OS(O)(O)O | OS(O)(O)O | [CH2][CH](C(=O)NC(C)C) | 0.833 | [CH2][CH](C(=O)O) | 0.167 | [6 empty] | 20088 | 26421 | 1.315 | SEC(DMF) | PS | 0.01 | [7 empty] | 32.6 |  | C | 7 | P2
10.1021/ma0354039 | Block | ABA | linear | AP | [O](CC(O)C) | [H] | [O]C[CH](C) | 0.62 | [O]C[CH](COC(C)OCC) | 0.38 | [6 empty] | 1000 |  | 1.3 | SEC(THF) | PS | 0.02 | [7 empty] | 19 |  | 0.1 |  | A1 | growing blockp from the middle
10.1021/ma0354039 | Block | ABA | linear | AP | [O](CC(O)C) | [H] | [O]C[CH](C) | 0.4 | [O]C[CH](COC(C)OCC) | 0.6 | [6 empty] | 1200 |  | 1.2 | SEC(THF) | PS | 0.02 | [7 empty] | 23 |  | 0.1 |  | A2 | growing blockp from the middle
10.1021/ma0354039 | Block | ABA | linear | AP | [O](CC(O)C) | [H] | [O]C[CH](C) | 0.38 | [O]C[CH](COC(C)OCC) | 0.62 | [6 empty] | 2200 |  | 1.3 | SEC(THF) | PS | 0.02 | [7 empty] | 7 |  | 0.1 |  | A3 | growing blockp from the middle
10.1021/ma0354039 | Block | BAB | linear | AP | [O](CC(O)C) | [H] | [O]C[CH](C) | 0.5 | [O]C[CH](COC(C)OCC) | 0.5 | [6 empty] | 1000 |  | 1.3 | SEC(THF) | PS | 0.02 | [7 empty] | 18 |  | 0.1 |  | B1 | growing blockp from the middle
10.1021/ma0354039 | Block | BAB | linear | AP | [O](CC(O)C) | [H] | [O]C[CH](C) | 0.37 | [O]C[CH](COC(C)OCC) | 0.62 | [6 empty] | 1300 |  | 1.3 | SEC(THF) | PS | 0.02 | [7 empty] | 18 |  | 0.1 |  | B2 | growing blockp from the middle
10.1021/ma0354039 | Block | BAB | linear | AP | [O](CC(O)C) | [H] | [O]C[CH](C) | 0.33 | [O]C[CH](COC(C)OCC) | 0.67 | [6 empty] | 1500 |  | 1.3 | SEC(THF) | PS | 0.02 | [7 empty] | 11 |  | 0.1 |  | B3 | growing blockp from the middle
10.1021/ma0354039 | Block | BAB | linear | AP | [O](CC(O)C) | [H] | [O]C[CH](C) | 0.46 | [O]C[CH](COC(C)OCC) | 0.54 | [6 empty] | 3500 |  | 1.3 | SEC(THF) | PS | 0.02 | [7 empty] | 7 |  | 0.1 |  | B4 | growing blockp from the middle
10.1021/ma0354039 | Block | BAB | linear | AP | [O](CC(O)C) | [H] | [O]C[CH](C) | 0.57 | [O]C[CH](COC(C)OCC) | 0.43 | [6 empty] | 5500 |  | 1.3 | SEC(THF) | PS | 0.02 | [7 empty] | 8 |  | 0.1 |  | B5 | growing blockp from the middle
10.1021/ma0354039 | Block | BAB | linear | AP | [O](CC(O)C) | [H] | [O]C[CH](C) | 0.53 | [O]C[CH](COC(C)OCC) | 0.47 | [6 empty] | 6500 |  | 1.2 | SEC(THF) | PS | 0.02 | [7 empty] | 7 |  | 0.1 |  | B6 | growing blockp from the middle
10.1021/ma0354039 | Block | BAB | linear | AP | [O](CC(O)C) | [H] | [O]C[CH](C) | 0.5 | [O]C[CH](COC(C)OCC) | 0.5 | [6 empty] | 9000 |  | 1.2 | SEC(THF) | PS | 0.02 | [7 empty] | 7 |  | 0.1 |  | B7 | growing blockp from the middle
10.1021/bc9901043 | random |  | linear | FRP | [C](C)(C)(C#N) | C(C)(C)C#N | [CH2][CH](C(=O)NC(C)C) | 0.9 | [CH2][CH](C(=O)O) | 0.1 | [6 empty] | 4700 |  |  | VPO |  |  | 0.002 | KH2PO4 | 0.05 |  | Na2HPO4 | 0.05 |  | 35.01 |  | 0.1 | 4 | 1
10.1021/bc9901043 | random |  | linear | FRP | [C](C)(C)(C#N) | C(C)(C)C#N | [CH2][CH](C(=O)NC(C)C) | 0.934 | [CH2][CH](C(=O)O) | 0.066 | [6 empty] | 3250 |  |  | VPO |  |  | 0.002 | KH2PO4 | 0.05 |  | Na2HPO4 | 0.05 |  | 34.58 |  | 0.1 | 4 | 2 | Mw approximated 2000-4500 |  | bad
10.1021/bc9901043 | random |  | linear | FRP | [C](C)(C)(C#N) | C(C)(C)C#N | [CH2][CH](C(=O)NC(C)C) | 0.939 | [CH2][CH](C(=O)O) | 0.061 | [6 empty] | 1500 |  |  | VPO |  |  | 0.002 | KH2PO4 | 0.05 |  | Na2HPO4 | 0.05 |  | 34 |  | 0.1 | 4 | 3 | Mw approximated 1000-2000 |  | bad
10.1021/bc9901043 | random |  | linear | FRP | [C](C)(C)(C#N) | C(C)(C)C#N | [CH2][CH](C(=O)NC(C)C) | 0.945 | [CH2][CH](C(=O)O) | 0.055 | [6 empty] | 2800 |  |  | VPO |  |  | 0.002 | KH2PO4 | 0.05 |  | Na2HPO4 | 0.05 |  | 32.81 |  | 0.1 | 4 | 4
10.1021/bc9901043 | random |  | linear | FRP | [C](C)(C)(C#N) | C(C)(C)C#N | [CH2][CH](C(=O)NC(C)C) | 0.941 | [CH2][CH](C(=O)O) | 0.049 | [6 empty] | 2100 |  |  | VPO |  |  | 0.002 | KH2PO4 | 0.05 |  | Na2HPO4 | 0.05 |  | 31.73 |  | 0.1 | 4 | 5
10.1021/bc9901043 | random |  | linear | FRP | [C](C)(C)(C#N) | C(C)(C)C#N | [CH2][CH](C(=O)NC(C)C) | 0.984 | [CH2][CH](C(=O)O) | 0.016 | [6 empty] | 1200 |  |  | VPO |  |  | 0.002 | KH2PO4 | 0.05 |  | Na2HPO4 | 0.05 |  | 31.55 |  | 0.1 | 4 | 7
10.1021/bc9901043 | random |  | linear | FRP | [C](C)(C)(C#N) | C(C)(C)C#N | [CH2][CH](C(=O)NC(C)C) | 0.939 | [CH2][CH](C(=O)O) | 0.061 | [6 empty] | 3250 |  |  | VPO |  |  | 0.002 | KH2PO4 | 0.05 |  | Na2HPO4 | 0.05 |  | 51.68 |  | 0.1 | 7.4 | 3 | Mw approximated 2000-4500 |  | bad
10.1021/bc9901043 | random |  | linear | FRP | [C](C)(C)(C#N) | C(C)(C)C#N | [CH2][CH](C(=O)NC(C)C) | 0.945 | [CH2][CH](C(=O)O) | 0.055 | [6 empty] | 2800 |  |  | VPO |  |  | 0.002 | KH2PO4 | 0.05 |  | Na2HPO4 | 0.05 |  | 39.34 |  | 0.1 | 7.4 | 4
10.1021/bc9901043 | random |  | linear | FRP | [C](C)(C)(C#N) | C(C)(C)C#N | [CH2][CH](C(=O)NC(C)C) | 0.941 | [CH2][CH](C(=O)O) | 0.049 | [6 empty] | 2100 |  |  | VPO |  |  | 0.002 | KH2PO4 | 0.05 |  | Na2HPO4 | 0.05 |  | 38.15 |  | 0.1 | 7.4 | 5
10.1021/bc9901043 | random |  | linear | FRP | [C](C)(C)(C#N) | C(C)(C)C#N | [CH2][CH](C(=O)NC(C)C) | 0.984 | [CH2][CH](C(=O)O) | 0.016 | [6 empty] | 1200 |  |  | VPO |  |  | 0.002 | KH2PO4 | 0.05 |  | Na2HPO4 | 0.05 |  | 32.56 |  | 0.1 | 7.4 | 7
10.1021/bc9901043 | random |  | linear | FRP | [C](C)(C)(C#N) | C(C)(C)C#N | [CH2][CH](C(=O)NC(C)C) | 0.945 | [CH2][CH](C(=O)O) | 0.055 | [6 empty] | 2800 |  |  | VPO |  |  | 0.002 | KH2PO4 | 0.05 |  | Na2HPO4 | 0.05 |  | 32.63158 |  | 0.1 | 4 |  | read off diagram
10.1021/bc9901043 | random |  | linear | FRP | [C](C)(C)(C#N) | C(C)(C)C#N | [CH2][CH](C(=O)NC(C)C) | 0.945 | [CH2][CH](C(=O)O) | 0.055 | [6 empty] | 2800 |  |  | VPO |  |  | 0.002 | KH2PO4 | 0.05 |  | Na2HPO4 | 0.05 |  | 35.72082 |  | 0.1 | 5 |  | read off diagram
10.1021/bc9901043 | random |  | linear | FRP | [C](C)(C)(C#N) | C(C)(C)C#N | [CH2][CH](C(=O)NC(C)C) | 0.945 | [CH2][CH](C(=O)O) | 0.055 | [6 empty] | 2800 |  |  | VPO |  |  | 0.002 | KH2PO4 | 0.05 |  | Na2HPO4 | 0.05 |  | 36.47597 |  | 0.1 | 5.5 |  | read off diagram
10.1021/bc9901043 | random |  | linear | FRP | [C](C)(C)(C#N) | C(C)(C)C#N | [CH2][CH](C(=O)NC(C)C) | 0.945 | [CH2][CH](C(=O)O) | 0.055 | [6 empty] | 2800 |  |  | VPO |  |  | 0.002 | KH2PO4 | 0.05 |  | Na2HPO4 | 0.05 |  | 38.87872 |  | 0.1 | 6.5 |  | read off diagram
10.1021/bc9901043 | random |  | linear | FRP | [C](C)(C)(C#N) | C(C)(C)C#N | [CH2][CH](C(=O)NC(C)C) | 0.945 | [CH2][CH](C(=O)O) | 0.055 | [6 empty] | 2800 |  |  | VPO |  |  | 0.002 | KH2PO4 | 0.05 |  | Na2HPO4 | 0.05 |  | 39.70252 |  | 0.1 | 7.4 |  | read off diagram
10.1021/bc9901043 | random |  | linear | FRP | [C](C)(C)(C#N) | C(C)(C)C#N | [CH2][CH](C(=O)NC(C)C) | 0.945 | [CH2][CH](C(=O)O) | 0.055 | [6 empty] | 2800 |  |  | VPO |  |  | 0.002 | KH2PO4 | 0.05 |  | Na2HPO4 | 0.05 |  | 40.38902 |  | 0.1 | 6 |  | read off diagram
10.1021/ma981190p | random |  | graft | PK | [Cl] | [Cl] | [N]=[P](Cl)(Cl) | 0.8432146 | [N]=[P](Cl)(OCCOCCOCCOCCOCCOCCOCC) | 0.0376285 | [N]=[P](Cl)(NCC(=O)OCC) | 0.1191569 |  |  |  |  | 1570 |  |  | SEC(H2O/ACN) | PEO |  | 0.15 | [6 empty] | 58 |  | C |  | 2
10.1021/ma981190p | random |  | graft | PK | [Cl] | [Cl] | [N]=[P](Cl)(Cl) | 0.8598235 | [N]=[P](Cl)(OCCOCCOCCOCCOCCOCCOCC) | 0.04065119 | [N]=[P](Cl)(NCC(=O)OCC) | 0.09952532 |  |  |  |  | 1770 |  |  | SEC(H2O/ACN) | PEO |  | 0.15 | [6 empty] | 64.5 |  | C |  | 3
10.1021/ma981190p | random |  | graft | PK | [Cl] | [Cl] | [N]=[P](Cl)(Cl) | 0.9289327 | [N]=[P](Cl)(OCCOCCOCCOCCOCCOCCOCC) | 0.03517832 | [N]=[P](Cl)(NCC(=O)OCC) | 0.03588899 |  |  |  |  | 3480 |  |  | SEC(H2O/ACN) | PEO |  | 0.15 | [6 empty] | 77.5 |  | C |  | 4
10.1021/ma981190p | random |  | graft | PK | [Cl] | [Cl] | [N]=[P](Cl)(Cl) | 0.9189378 | [N]=[P](Cl)(OCCOCCOCCOCCOCCOCCOCC) | 0.04539481 | [N]=[P](Cl)(NCC(=O)OCC) | 0.03566735 |  |  |  |  | 3110 |  |  | SEC(H2O/ACN) | PEO |  | 0.15 | [6 empty] | 83.7 |  | C |  | 5
10.1021/ma981190p | random |  | graft | PK | [Cl] | [Cl] | [N]=[P](Cl)(Cl) | 0.9473766 | [N]=[P](Cl)(OCCOCCOCCOCCOCCOCCOCC) | 0.03736261 | [N]=[P](Cl)(NCC(=O)OCC) | 0.01526078 |  |  |  |  | 4730 |  |  | SEC(H2O/ACN) | PEO |  | 0.15 | [6 empty] | 93.2 |  | C |  | 6
10.1021/ma981190p | random |  | graft | PK | [Cl] | [Cl] | [N]=[P](Cl)(Cl) | 0.9088587 | [N]=[P](Cl)(OCCOCCOCCOCCOCCOCCOCC) | 0.07792581 | [N]=[P](Cl)(NCC(=O)OCC) | 0.01321549 |  |  |  |  | 2940 |  |  | SEC(H2O/ACN) | PEO |  | 0.15 | [7 empty] | sol | C |  | 7 | no LCST determineable
10.1021/ma981190p | random |  | graft | PK | [Cl] | [Cl] | [N]=[P](Cl)(Cl) | 0.9232071 | [N]=[P](Cl)(OCCOCCOCCOCCOCCOCCOCC) | 0.07103339 | [N]=[P](Cl)(NCC(=O)OCC) | 0.005759464 |  |  |  |  | 3450 |  |  | SEC(H2O/ACN) | PEO |  | 0.15 | [7 empty] | sol | C |  | 8 | no LCST determineable
10.1021/ma981190p | random |  | graft | PK | [Cl] | [Cl] | [N]=[P](Cl)(Cl) | 0.9191051 | [N]=[P](Cl)(OCCOCCOCCOCCOCCOCCOCC) | 0.04166087 | [N]=[P](Cl)(NCC(=O)OC) | 0.03923402 |  |  |  |  | 3080 |  |  | SEC(H2O/ACN) | PEO |  | 0.15 | [6 empty] | 88.5 |  | C |  | 9
10.1021/ma981190p | random |  | graft | PK | [Cl] | [Cl] | [N]=[P](Cl)(Cl) | 0.8745298 | [N]=[P](Cl)(OCCOCCOCCOCCOCCOCCOCC) | 0.06273508 | [N]=[P](Cl)(NCC(=O)OCc1ccccc1) | 0.06273508 |  |  |  |  | 2130 |  |  | SEC(H2O/ACN) | PEO |  | 0.15 | [6 empty] | 49.5 |  | C |  | 10
10.1021/ma981190p | random |  | graft | PK | [Cl] | [Cl] | [N]=[P](Cl)(Cl) | 0.9330226 | [N]=[P](Cl)(OCCOCCOCCOCCOCCOCCOCCOCCOCCOCCOCCOCCOCCOCCOCCOCC) | 0.03650269 | [N]=[P](Cl)(NCC(=O)OCC) | 0.03047472 |  |  |  |  | 4140 |  |  | SEC(H2O/ACN) | PEO |  | 0.15 | [6 empty] | 98.5 |  | C |  | 11
10.1021/ma981190p | random |  | graft | PK | [Cl] | [Cl] | [N]=[P](Cl)(Cl) | 0.9307065 | [N]=[P](Cl)(OCCOCCOCCOCCOCCOCCOCC) | 0.03464673 | [N]=[P](Cl)(NC(C)C(=O)OCC) | 0.03464673 |  |  |  |  | 3580 |  |  | SEC(H2O/ACN) | PEO |  | 0.15 | [6 empty] | 67 |  | C |  | 12
10.1021/ma981190p | random |  | graft | PK | [Cl] | [Cl] | [N]=[P](Cl)(Cl) | 0.8812926 | [N]=[P](Cl)(OCCOCCOCCOCCOCCOCCOCC) | 0.05757309 | [N]=[P](Cl)(NC(C(=O)OCC)C(=O)OCC) | 0.06113431 |  |  |  |  | 2240 |  |  | SEC(H2O/ACN) | PEO |  | 0.15 | [6 empty] | 65.5 |  | C |  | 13
10.1021/ma981190p | random |  | graft | PK | [Cl] | [Cl] | [N]=[P](Cl)(Cl) | 0.9433449 | [N]=[P](Cl)(OCCOCCOCCOCCOCCOCCOCC) | 0.02861081 | [N]=[P](Cl)(NC(C(=O)OCC)CC(=O)OCC) | 0.02804426 |  |  |  |  | 4400 |  |  | SEC(H2O/ACN) | PEO |  | 0.15 | [6 empty] | 60.2 |  | C |  | 15
10.1021/ma981190p | random |  | graft | PK | [Cl] | [Cl] | [N]=[P](Cl)(Cl) | 0.8468368 | [N]=[P](Cl)(OCCOCCOCCOCCOCCOCCOCC) | 0.07581579 | [N]=[P](Cl)(NC(C(=O)OC)CC(=O)OC) | 0.07734742 |  |  |  |  | 1790 |  |  | SEC(H2O/ACN) | PEO |  | 0.15 | [6 empty] | 84.3 |  | C |  | 16
10.1021/ma981190p | random |  | graft | PK | [Cl] | [Cl] | [N]=[P](Cl)(Cl) | 0.9332485 | [N]=[P](Cl)(OCCOCCOCCOCCOCCOCCOCCOCCOCCOCCOCCOCCOCCOCCOCCOCC) | 0.03637959 | [N]=[P](Cl)(NC(C(=O)OCC)CC(=O)OCC) | 0.03037195 |  |  |  |  | 4230 |  |  | SEC(H2O/ACN) | PEO |  | 0.15 | [6 empty] | 75 |  | C |  | 18
10.1021/ma981190p | random |  | graft | PK | [Cl] | [Cl] | [N]=[P](Cl)(Cl) | 0.8844955 | [N]=[P](Cl)(OCCOCCOCCOCCOCCOCCOCC) | 0.06696804 | [N]=[P](Cl)(NC(C(=O)OCC)CCC(=O)OCC) | 0.04853647 |  |  |  |  | 2210 |  |  | SEC(H2O/ACN) | PEO |  | 0.15 | [6 empty] | 66.5 |  | C |  | 20
10.1021/ma981190p | random |  | graft | PK | [Cl] | [Cl] | [N]=[P](Cl)(Cl) | 0.9663203 | [N]=[P](Cl)(OCCOCCOCCOCCOCCOCCOCC) | 0.02007174 | [N]=[P](Cl)(NC(C(=O)OCC)CCC(=O)OCC) | 0.01360796 |  |  |  |  | 3580 |  |  | SEC(H2O/ACN) | PEO |  | 0.15 | [6 empty] | 53.6 |  | C |  | 21
10.1021/ma981190p | random |  | graft | PK | [Cl] | [Cl] | [N]=[P](Cl)(Cl) | 0.9289327 | [N]=[P](Cl)(OCCOCCOCCOCCOCCOCCOCC) | 0.03517832 | [N]=[P](Cl)(NCC(=O)OCC) | 0.03588899 |  |  |  |  | 3480 |  |  | SEC(H2O/ACN) | PEO |  | 0.002071006 | [6 empty] | 96.18582 |  | C |  | 4
10.1021/ma981190p | random |  | graft | PK | [Cl] | [Cl] | [N]=[P](Cl)(Cl) | 0.9289327 | [N]=[P](Cl)(OCCOCCOCCOCCOCCOCCOCC) | 0.03517832 | [N]=[P](Cl)(NCC(=O)OCC) | 0.03588899 |  |  |  |  | 3480 |  |  | SEC(H2O/ACN) | PEO |  | 0.005695266 | [6 empty] | 84.08313 |  | C |  | 4
10.1021/ma981190p | random |  | graft | PK | [Cl] | [Cl] | [N]=[P](Cl)(Cl) | 0.9289327 | [N]=[P](Cl)(OCCOCCOCCOCCOCCOCCOCC) | 0.03517832 | [N]=[P](Cl)(NCC(=O)OCC) | 0.03588899 |  |  |  |  | 3480 |  |  | SEC(H2O/ACN) | PEO |  | 0.01087278 | [6 empty] | 78.58191 |  | C |  | 4
10.1021/ma981190p | random |  | graft | PK | [Cl] | [Cl] | [N]=[P](Cl)(Cl) | 0.9289327 | [N]=[P](Cl)(OCCOCCOCCOCCOCCOCCOCC) | 0.03517832 | [N]=[P](Cl)(NCC(=O)OCC) | 0.03588899 |  |  |  |  | 3480 |  |  | SEC(H2O/ACN) | PEO |  | 0.02019231 | [6 empty] | 77.55501 |  | C |  | 4
10.1021/ma981190p | random |  | graft | PK | [Cl] | [Cl] | [N]=[P](Cl)(Cl) | 0.9289327 | [N]=[P](Cl)(OCCOCCOCCOCCOCCOCCOCC) | 0.03517832 | [N]=[P](Cl)(NCC(=O)OCC) | 0.03588899 |  |  |  |  | 3480 |  |  | SEC(H2O/ACN) | PEO |  | 0.04142012 | [6 empty] | 77.04156 |  | C |  | 4
10.1021/ma981190p | random |  | graft | PK | [Cl] | [Cl] | [N]=[P](Cl)(Cl) | 0.9289327 | [N]=[P](Cl)(OCCOCCOCCOCCOCCOCCOCC) | 0.03517832 | [N]=[P](Cl)(NCC(=O)OCC) | 0.03588899 |  |  |  |  | 3480 |  |  | SEC(H2O/ACN) | PEO |  | 0.06057692 | [6 empty] | 77.26161 |  | C |  | 4
10.1021/ma981190p | random |  | graft | PK | [Cl] | [Cl] | [N]=[P](Cl)(Cl) | 0.9289327 | [N]=[P](Cl)(OCCOCCOCCOCCOCCOCCOCC) | 0.03517832 | [N]=[P](Cl)(NCC(=O)OCC) | 0.03588899 |  |  |  |  | 3480 |  |  | SEC(H2O/ACN) | PEO |  | 0.08076923 | [6 empty] | 77.33496 |  | C |  | 4
10.1021/ma981190p | random |  | graft | PK | [Cl] | [Cl] | [N]=[P](Cl)(Cl) | 0.9289327 | [N]=[P](Cl)(OCCOCCOCCOCCOCCOCCOCC) | 0.03517832 | [N]=[P](Cl)(NCC(=O)OCC) | 0.03588899 |  |  |  |  | 3480 |  |  | SEC(H2O/ACN) | PEO |  | 0.1014793 | [6 empty] | 78.06846 |  | C |  | 4
10.1021/ma981190p | random |  | graft | PK | [Cl] | [Cl] | [N]=[P](Cl)(Cl) | 0.9289327 | [N]=[P](Cl)(OCCOCCOCCOCCOCCOCCOCC) | 0.03517832 | [N]=[P](Cl)(NCC(=O)OCC) | 0.03588899 |  |  |  |  | 3480 |  |  | SEC(H2O/ACN) | PEO |  | 0.1511834 | [6 empty] | 78.72861 |  | C |  | 4
10.1021/ma981190p | random |  | graft | PK | [Cl] | [Cl] | [N]=[P](Cl)(Cl) | 0.9289327 | [N]=[P](Cl)(OCCOCCOCCOCCOCCOCCOCC) | 0.03517832 | [N]=[P](Cl)(NCC(=O)OCC) | 0.03588899 |  |  |  |  | 3480 |  |  | SEC(H2O/ACN) | PEO |  | 0.2003698 | [6 empty] | 79.6088 |  | C |  | 4
10.1021/ma981190p | random |  | graft | PK | [Cl] | [Cl] | [N]=[P](Cl)(Cl) | 0.9289327 | [N]=[P](Cl)(OCCOCCOCCOCCOCCOCCOCC) | 0.03517832 | [N]=[P](Cl)(NCC(=O)OCC) | 0.03588899 |  |  |  |  | 3480 |  |  | SEC(H2O/ACN) | PEO |  | 0.2495562 | [6 empty] | 80.0489 |  | C |  | 4
10.1021/ma981190p | random |  | graft | PK | [Cl] | [Cl] | [N]=[P](Cl)(Cl) | 0.9289327 | [N]=[P](Cl)(OCCOCCOCCOCCOCCOCCOCC) | 0.03517832 | [N]=[P](Cl)(NCC(=O)OCC) | 0.03588899 |  |  |  |  | 3480 |  |  | SEC(H2O/ACN) | PEO |  | 0.2997781 | [6 empty] | 81.00244 |  | C |  | 4
10.1021/ma981190p | random |  | graft | PK | [Cl] | [Cl] | [N]=[P](Cl)(Cl) | 0.9307065 | [N]=[P](Cl)(OCCOCCOCCOCCOCCOCCOCC) | 0.03464673 | [N]=[P](Cl)(NC(C)C(=O)OCC) | 0.03464673 |  |  |  |  | 3580 |  |  | SEC(H2O/ACN) | PEO |  | 0.002071006 | [6 empty] | 85.11002 |  | C |  | 12
10.1021/ma981190p | random |  | graft | PK | [Cl] | [Cl] | [N]=[P](Cl)(Cl) | 0.9307065 | [N]=[P](Cl)(OCCOCCOCCOCCOCCOCCOCC) | 0.03464673 | [N]=[P](Cl)(NC(C)C(=O)OCC) | 0.03464673 |  |  |  |  | 3580 |  |  | SEC(H2O/ACN) | PEO |  | 0.003106509 | [6 empty] | 79.09535 |  | C |  | 12
10.1021/ma981190p | random |  | graft | PK | [Cl] | [Cl] | [N]=[P](Cl)(Cl) | 0.9307065 | [N]=[P](Cl)(OCCOCCOCCOCCOCCOCCOCC) | 0.03464673 | [N]=[P](Cl)(NC(C)C(=O)OCC) | 0.03464673 |  |  |  |  | 3580 |  |  | SEC(H2O/ACN) | PEO |  | 0.005695266 | [6 empty] | 71.10024 |  | C |  | 12
10.1021/ma981190p | random |  | graft | PK | [Cl] | [Cl] | [N]=[P](Cl)(Cl) | 0.9307065 | [N]=[P](Cl)(OCCOCCOCCOCCOCCOCCOCC) | 0.03464673 | [N]=[P](Cl)(NC(C)C(=O)OCC) | 0.03464673 |  |  |  |  | 3580 |  |  | SEC(H2O/ACN) | PEO |  | 0.01035503 | [6 empty] | 68.53301 |  | C |  | 12
10.1021/ma981190p | random |  | graft | PK | [Cl] | [Cl] | [N]=[P](Cl)(Cl) | 0.9307065 | [N]=[P](Cl)(OCCOCCOCCOCCOCCOCCOCC) | 0.03464673 | [N]=[P](Cl)(NC(C)C(=O)OCC) | 0.03464673 |  |  |  |  | 3580 |  |  | SEC(H2O/ACN) | PEO |  | 0.02019231 | [6 empty] | 67.06601 |  | C |  | 12
10.1021/ma981190p | random |  | graft | PK | [Cl] | [Cl] | [N]=[P](Cl)(Cl) | 0.9307065 | [N]=[P](Cl)(OCCOCCOCCOCCOCCOCCOCC) | 0.03464673 | [N]=[P](Cl)(NC(C)C(=O)OCC) | 0.03464673 |  |  |  |  | 3580 |  |  | SEC(H2O/ACN) | PEO |  | 0.04038462 | [6 empty] | 66.77262 |  | C |  | 12
10.1021/ma981190p | random |  | graft | PK | [Cl] | [Cl] | [N]=[P](Cl)(Cl) | 0.9307065 | [N]=[P](Cl)(OCCOCCOCCOCCOCCOCCOCC) | 0.03464673 | [N]=[P](Cl)(NC(C)C(=O)OCC) | 0.03464673 |  |  |  |  | 3580 |  |  | SEC(H2O/ACN) | PEO |  | 0.06057692 | [6 empty] | 67.06601 |  | C |  | 12
10.1021/ma981190p | random |  | graft | PK | [Cl] | [Cl] | [N]=[P](Cl)(Cl) | 0.9307065 | [N]=[P](Cl)(OCCOCCOCCOCCOCCOCCOCC) | 0.03464673 | [N]=[P](Cl)(NC(C)C(=O)OCC) | 0.03464673 |  |  |  |  | 3580 |  |  | SEC(H2O/ACN) | PEO |  | 0.08076923 | [6 empty] | 67.21271 |  | C |  | 12
10.1021/ma981190p | random |  | graft | PK | [Cl] | [Cl] | [N]=[P](Cl)(Cl) | 0.9307065 | [N]=[P](Cl)(OCCOCCOCCOCCOCCOCCOCC) | 0.03464673 | [N]=[P](Cl)(NC(C)C(=O)OCC) | 0.03464673 |  |  |  |  | 3580 |  |  | SEC(H2O/ACN) | PEO |  | 0.1009615 | [6 empty] | 67.65281 |  | C |  | 12
10.1021/ma981190p | random |  | graft | PK | [Cl] | [Cl] | [N]=[P](Cl)(Cl) | 0.9307065 | [N]=[P](Cl)(OCCOCCOCCOCCOCCOCCOCC) | 0.03464673 | [N]=[P](Cl)(NC(C)C(=O)OCC) | 0.03464673 |  |  |  |  | 3580 |  |  | SEC(H2O/ACN) | PEO |  | 0.1506657 | [6 empty] | 68.82641 |  | C |  | 12
10.1021/ma981190p | random |  | graft | PK | [Cl] | [Cl] | [N]=[P](Cl)(Cl) | 0.9307065 | [N]=[P](Cl)(OCCOCCOCCOCCOCCOCCOCC) | 0.03464673 | [N]=[P](Cl)(NC(C)C(=O)OCC) | 0.03464673 |  |  |  |  | 3580 |  |  | SEC(H2O/ACN) | PEO |  | 0.2003698 | [6 empty] | 69.04645 |  | C |  | 12
10.1021/ma981190p | random |  | graft | PK | [Cl] | [Cl] | [N]=[P](Cl)(Cl) | 0.9307065 | [N]=[P](Cl)(OCCOCCOCCOCCOCCOCCOCC) | 0.03464673 | [N]=[P](Cl)(NC(C)C(=O)OCC) | 0.03464673 |  |  |  |  | 3580 |  |  | SEC(H2O/ACN) | PEO |  | 0.250074 | [6 empty] | 70.5868 |  | C |  | 12
10.1021/ma981190p | random |  | graft | PK | [Cl] | [Cl] | [N]=[P](Cl)(Cl) | 0.9307065 | [N]=[P](Cl)(OCCOCCOCCOCCOCCOCCOCC) | 0.03464673 | [N]=[P](Cl)(NC(C)C(=O)OCC) | 0.03464673 |  |  |  |  | 3580 |  |  | SEC(H2O/ACN) | PEO |  | 0.2997781 | [6 empty] | 71.10024 |  | C |  | 12
10.1021/ma981190p | random |  | graft | PK | [Cl] | [Cl] | [N]=[P](Cl)(Cl) | 0.8812926 | [N]=[P](Cl)(OCCOCCOCCOCCOCCOCCOCC) | 0.05757309 | [N]=[P](Cl)(NC(C(=O)OCC)C(=O)OCC) | 0.06113431 |  |  |  |  | 2240 |  |  | SEC(H2O/ACN) | PEO |  | 0.002071006 | [6 empty] | 76.16137 |  | C |  | 13
10.1021/ma981190p | random |  | graft | PK | [Cl] | [Cl] | [N]=[P](Cl)(Cl) | 0.8812926 | [N]=[P](Cl)(OCCOCCOCCOCCOCCOCCOCC) | 0.05757309 | [N]=[P](Cl)(NC(C(=O)OCC)C(=O)OCC) | 0.06113431 |  |  |  |  | 2240 |  |  | SEC(H2O/ACN) | PEO |  | 0.003106509 | [6 empty] | 74.10758 |  | C |  | 13
10.1021/ma981190p | random |  | graft | PK | [Cl] | [Cl] | [N]=[P](Cl)(Cl) | 0.8812926 | [N]=[P](Cl)(OCCOCCOCCOCCOCCOCCOCC) | 0.05757309 | [N]=[P](Cl)(NC(C(=O)OCC)C(=O)OCC) | 0.06113431 |  |  |  |  | 2240 |  |  | SEC(H2O/ACN) | PEO |  | 0.01087278 | [6 empty] | 67.06601 |  | C |  | 13
10.1021/ma981190p | random |  | graft | PK | [Cl] | [Cl] | [N]=[P](Cl)(Cl) | 0.8812926 | [N]=[P](Cl)(OCCOCCOCCOCCOCCOCCOCC) | 0.05757309 | [N]=[P](Cl)(NC(C(=O)OCC)C(=O)OCC) | 0.06113431 |  |  |  |  | 2240 |  |  | SEC(H2O/ACN) | PEO |  | 0.02071006 | [6 empty] | 66.11247 |  | C |  | 13
10.1021/ma981190p | random |  | graft | PK | [Cl] | [Cl] | [N]=[P](Cl)(Cl) | 0.8812926 | [N]=[P](Cl)(OCCOCCOCCOCCOCCOCCOCC) | 0.05757309 | [N]=[P](Cl)(NC(C(=O)OCC)C(=O)OCC) | 0.06113431 |  |  |  |  | 2240 |  |  | SEC(H2O/ACN) | PEO |  | 0.04090237 | [6 empty] | 65.08557 |  | C |  | 13
10.1021/ma981190p | random |  | graft | PK | [Cl] | [Cl] | [N]=[P](Cl)(Cl) | 0.8812926 | [N]=[P](Cl)(OCCOCCOCCOCCOCCOCCOCC) | 0.05757309 | [N]=[P](Cl)(NC(C(=O)OCC)C(=O)OCC) | 0.06113431 |  |  |  |  | 2240 |  |  | SEC(H2O/ACN) | PEO |  | 0.06109467 | [6 empty] | 65.08557 |  | C |  | 13
10.1021/ma981190p | random |  | graft | PK | [Cl] | [Cl] | [N]=[P](Cl)(Cl) | 0.8812926 | [N]=[P](Cl)(OCCOCCOCCOCCOCCOCCOCC) | 0.05757309 | [N]=[P](Cl)(NC(C(=O)OCC)C(=O)OCC) | 0.06113431 |  |  |  |  | 2240 |  |  | SEC(H2O/ACN) | PEO |  | 0.08076923 | [6 empty] | 66.03912 |  | C |  | 13
10.1021/ma981190p | random |  | graft | PK | [Cl] | [Cl] | [N]=[P](Cl)(Cl) | 0.8812926 | [N]=[P](Cl)(OCCOCCOCCOCCOCCOCCOCC) | 0.05757309 | [N]=[P](Cl)(NC(C(=O)OCC)C(=O)OCC) | 0.06113431 |  |  |  |  | 2240 |  |  | SEC(H2O/ACN) | PEO |  | 0.1009615 | [6 empty] | 66.62592 |  | C |  | 13
10.1021/ma981190p | random |  | graft | PK | [Cl] | [Cl] | [N]=[P](Cl)(Cl) | 0.8812926 | [N]=[P](Cl)(OCCOCCOCCOCCOCCOCCOCC) | 0.05757309 | [N]=[P](Cl)(NC(C(=O)OCC)C(=O)OCC) | 0.06113431 |  |  |  |  | 2240 |  |  | SEC(H2O/ACN) | PEO |  | 0.1506657 | [6 empty] | 67.50611 |  | C |  | 13
10.1021/ma981190p | random |  | graft | PK | [Cl] | [Cl] | [N]=[P](Cl)(Cl) | 0.8812926 | [N]=[P](Cl)(OCCOCCOCCOCCOCCOCCOCC) | 0.05757309 | [N]=[P](Cl)(NC(C(=O)OCC)C(=O)OCC) | 0.06113431 |  |  |  |  | 2240 |  |  | SEC(H2O/ACN) | PEO |  | 0.2003698 | [6 empty] | 68.53301 |  | C |  | 13
10.1021/ma981190p | random |  | graft | PK | [Cl] | [Cl] | [N]=[P](Cl)(Cl) | 0.8812926 | [N]=[P](Cl)(OCCOCCOCCOCCOCCOCCOCC) | 0.05757309 | [N]=[P](Cl)(NC(C(=O)OCC)C(=O)OCC) | 0.06113431 |  |  |  |  | 2240 |  |  | SEC(H2O/ACN) | PEO |  | 0.250074 | [6 empty] | 69.77995 |  | C |  | 13
10.1021/ma981190p | random |  | graft | PK | [Cl] | [Cl] | [N]=[P](Cl)(Cl) | 0.8812926 | [N]=[P](Cl)(OCCOCCOCCOCCOCCOCCOCC) | 0.05757309 | [N]=[P](Cl)(NC(C(=O)OCC)C(=O)OCC) | 0.06113431 |  |  |  |  | 2240 |  |  | SEC(H2O/ACN) | PEO |  | 0.2997781 | [6 empty] | 70.07335 |  | C |  | 13
10.1021/ma981190p | random |  | graft | PK | [Cl] | [Cl] | [N]=[P](Cl)(Cl) | 0.9433449 | [N]=[P](Cl)(OCCOCCOCCOCCOCCOCCOCC) | 0.02861081 | [N]=[P](Cl)(NC(C(=O)OCC)CC(=O)OCC) | 0.02804426 |  |  |  |  | 4400 |  |  | SEC(H2O/ACN) | PEO |  | 0.001553254 | [6 empty] | 75.50122 |  | C |  | 15
10.1021/ma981190p | random |  | graft | PK | [Cl] | [Cl] | [N]=[P](Cl)(Cl) | 0.9433449 | [N]=[P](Cl)(OCCOCCOCCOCCOCCOCCOCC) | 0.02861081 | [N]=[P](Cl)(NC(C(=O)OCC)CC(=O)OCC) | 0.02804426 |  |  |  |  | 4400 |  |  | SEC(H2O/ACN) | PEO |  | 0.003106509 | [6 empty] | 66.99267 |  | C |  | 15
10.1021/ma981190p | random |  | graft | PK | [Cl] | [Cl] | [N]=[P](Cl)(Cl) | 0.9433449 | [N]=[P](Cl)(OCCOCCOCCOCCOCCOCCOCC) | 0.02861081 | [N]=[P](Cl)(NC(C(=O)OCC)CC(=O)OCC) | 0.02804426 |  |  |  |  | 4400 |  |  | SEC(H2O/ACN) | PEO |  | 0.005177515 | [6 empty] | 62.00489 |  | C |  | 15
10.1021/ma981190p | random |  | graft | PK | [Cl] | [Cl] | [N]=[P](Cl)(Cl) | 0.9433449 | [N]=[P](Cl)(OCCOCCOCCOCCOCCOCCOCC) | 0.02861081 | [N]=[P](Cl)(NC(C(=O)OCC)CC(=O)OCC) | 0.02804426 |  |  |  |  | 4400 |  |  | SEC(H2O/ACN) | PEO |  | 0.01035503 | [6 empty] | 60.5379 |  | C |  | 15
10.1021/ma981190p | random |  | graft | PK | [Cl] | [Cl] | [N]=[P](Cl)(Cl) | 0.9433449 | [N]=[P](Cl)(OCCOCCOCCOCCOCCOCCOCC) | 0.02861081 | [N]=[P](Cl)(NC(C(=O)OCC)CC(=O)OCC) | 0.02804426 |  |  |  |  | 4400 |  |  | SEC(H2O/ACN) | PEO |  | 0.02019231 | [6 empty] | 58.55746 |  | C |  | 15
10.1021/ma981190p | random |  | graft | PK | [Cl] | [Cl] | [N]=[P](Cl)(Cl) | 0.9433449 | [N]=[P](Cl)(OCCOCCOCCOCCOCCOCCOCC) | 0.02861081 | [N]=[P](Cl)(NC(C(=O)OCC)CC(=O)OCC) | 0.02804426 |  |  |  |  | 4400 |  |  | SEC(H2O/ACN) | PEO |  | 0.04038462 | [6 empty] | 59.0709 |  | C |  | 15
10.1021/ma981190p | random |  | graft | PK | [Cl] | [Cl] | [N]=[P](Cl)(Cl) | 0.9433449 | [N]=[P](Cl)(OCCOCCOCCOCCOCCOCCOCC) | 0.02861081 | [N]=[P](Cl)(NC(C(=O)OCC)CC(=O)OCC) | 0.02804426 |  |  |  |  | 4400 |  |  | SEC(H2O/ACN) | PEO |  | 0.06057692 | [6 empty] | 59.0709 |  | C |  | 15
10.1021/ma981190p | random |  | graft | PK | [Cl] | [Cl] | [N]=[P](Cl)(Cl) | 0.9433449 | [N]=[P](Cl)(OCCOCCOCCOCCOCCOCCOCC) | 0.02861081 | [N]=[P](Cl)(NC(C(=O)OCC)CC(=O)OCC) | 0.02804426 |  |  |  |  | 4400 |  |  | SEC(H2O/ACN) | PEO |  | 0.08076923 | [6 empty] | 59.58435 |  | C |  | 15
10.1021/ma981190p | random |  | graft | PK | [Cl] | [Cl] | [N]=[P](Cl)(Cl) | 0.9433449 | [N]=[P](Cl)(OCCOCCOCCOCCOCCOCCOCC) | 0.02861081 | [N]=[P](Cl)(NC(C(=O)OCC)CC(=O)OCC) | 0.02804426 |  |  |  |  | 4400 |  |  | SEC(H2O/ACN) | PEO |  | 0.1009615 | [6 empty] | 60.0978 |  | C |  | 15
10.1021/ma981190p | random |  | graft | PK | [Cl] | [Cl] | [N]=[P](Cl)(Cl) | 0.9433449 | [N]=[P](Cl)(OCCOCCOCCOCCOCCOCCOCC) | 0.02861081 | [N]=[P](Cl)(NC(C(=O)OCC)CC(=O)OCC) | 0.02804426 |  |  |  |  | 4400 |  |  | SEC(H2O/ACN) | PEO |  | 0.1506657 | [6 empty] | 60.5379 |  | C |  | 15
10.1021/ma981190p | random |  | graft | PK | [Cl] | [Cl] | [N]=[P](Cl)(Cl) | 0.9433449 | [N]=[P](Cl)(OCCOCCOCCOCCOCCOCCOCC) | 0.02861081 | [N]=[P](Cl)(NC(C(=O)OCC)CC(=O)OCC) | 0.02804426 |  |  |  |  | 4400 |  |  | SEC(H2O/ACN) | PEO |  | 0.2003698 | [6 empty] | 61.56479 |  | C |  | 15
10.1021/ma981190p | random |  | graft | PK | [Cl] | [Cl] | [N]=[P](Cl)(Cl) | 0.9433449 | [N]=[P](Cl)(OCCOCCOCCOCCOCCOCCOCC) | 0.02861081 | [N]=[P](Cl)(NC(C(=O)OCC)CC(=O)OCC) | 0.02804426 |  |  |  |  | 4400 |  |  | SEC(H2O/ACN) | PEO |  | 0.250074 | [6 empty] | 62.51834 |  | C |  | 15
10.1021/ma981190p | random |  | graft | PK | [Cl] | [Cl] | [N]=[P](Cl)(Cl) | 0.9433449 | [N]=[P](Cl)(OCCOCCOCCOCCOCCOCCOCC) | 0.02861081 | [N]=[P](Cl)(NC(C(=O)OCC)CC(=O)OCC) | 0.02804426 |  |  |  |  | 4400 |  |  | SEC(H2O/ACN) | PEO |  | 0.2997781 | [6 empty] | 63.54523 |  | C |  | 15
10.1016/S0966-7822(97)00029-4 | homo |  | linear | FRP | [C](C)(C)(C#N) | [S]CC(=O)O | [CH2][CH](C(=O)NC(C)C) | 1 | [8 empty] | 4540 |  |  | eTit |  |  | 0.002 | [6 empty] | 33.15 |  | 0.1 |  | oNIPAAm
10.1016/S0966-7822(97)00029-4 | homo |  | linear | FRP | [C](C)(C)(C#N) | [S]CC(=O)O | [CH2][CH](C(=O)NC(C)C) | 1 | [8 empty] | 2720 |  |  | eTit |  |  | 0.002 | [6 empty] | 33.21 |  | 0.1 |  | oNIPAAm
10.1016/S0966-7822(97)00029-4 | homo |  | linear | FRP | [C](C)(C)(C#N) | [S]CC(=O)O | [CH2][CH](C(=O)NC(C)C) | 1 | [8 empty] | 1840 |  |  | eTit |  |  | 0.002 | [6 empty] | 34.49 |  | 0.1 |  | oNIPAAm
10.1016/S0966-7822(97)00029-4 | homo |  | linear | FRP | [C](C)(C)(C#N) | [S]CC(=O)O | [CH2][CH](N1C(=O)CCCCC1) | 1 | [8 empty] | 6040 |  |  | eTit |  |  | 0.002 | [6 empty] | 32.52486 |  | 0.1 |  | oVLC
10.1016/S0966-7822(97)00029-4 | homo |  | linear | FRP | [C](C)(C)(C#N) | [S]CC(=O)O | [CH2][CH](N1C(=O)CCCCC1) | 1 | [8 empty] | 4840 |  |  | eTit |  |  | 0.002 | [6 empty] | 32.21734 |  | 0.1 |  | oVLC
10.1016/S0966-7822(97)00029-4 | homo |  | linear | FRP | [C](C)(C)(C#N) | [S]CC(=O)O | [CH2][CH](N1C(=O)CCCCC1) | 1 | [8 empty] | 3370 |  |  | eTit |  |  | 0.002 | [6 empty] | 32.44393 |  | 0.1 |  | oVLC
10.1016/S0966-7822(97)00029-4 | homo |  | linear | FRP | [C](C)(C)(C#N) | [S]CC(=O)O | [CH2][CH](N1C(=O)CCCCC1) | 1 | [8 empty] | 2120 |  |  | eTit |  |  | 0.002 | [6 empty] | 33.13988 |  | 0.1 |  | oVLC
10.1016/S0966-7822(97)00029-4 | homo |  | linear | FRP | [C](C)(C)(C#N) | [S]CC(=O)O | [CH2][CH](N1C(=O)CCCCC1) | 1 | [8 empty] | 1250 |  |  | eTit |  |  | 0.002 | [6 empty] | 33.9815 |  | 0.1 |  | oVLC
10.1016/S0966-7822(97)00029-4 | homo |  | linear | FRP | [C](C)(C)(C#N) | [S]CC(=O)O | [CH2][CH](N1C(=O)CCCCC1) | 1 | [8 empty] | 830 |  |  | eTit |  |  | 0.002 | [6 empty] | 35.2763 |  | 0.1 |  | oVLC
10.1016/S0966-7822(97)00029-4 | homo |  | linear | FRP | [C](C)(C)(C#N) | [S]CC(=O)O | [CH2][CH](N1C(=O)CCCCC1) | 1 | [8 empty] | 650 |  |  | eTit |  |  | 0.002 | [6 empty] | 36.73295 |  | 0.1 |  | oVLC
10.1021/ma034456n | random |  | linear | FRP | OS(O)(O)O | OS(O)(O)O | [CH2][CH](N1C(=O)CCCCC1) | 0.844 | [CH2][CH](n1ccnc1) | 0.156 | [6 empty] | 660000 |  |  | SEC(PEG) |  | 0.001 | [7 empty] | 39 |  |  |  | 75/25-25p |  |  | low accuracy
10.1021/ma034456n | random |  | linear | FRP | OS(O)(O)O | OS(O)(O)O | [CH2][CH](N1C(=O)CCCCC1) | 0.79 | [CH2][CH](n1ccnc1) | 0.21 | [6 empty] | 610000 |  |  | SEC(PEG) |  | 0.001 | [8 empty] | 70+ |  |  | 75/25-25s | greater than 70 or no LCST |  | low accuracy
10.1021/ma034456n | random |  | linear | FRP | OS(O)(O)O | OS(O)(O)O | [CH2][CH](N1C(=O)CCCCC1) | 0.78 | [CH2][CH](n1ccnc1) | 0.22 | [6 empty] | 225000 |  |  | SEC(PEG) |  | 0.001 | [7 empty] | 44 |  |  |  | 75/25-65p |  |  | low accuracy
10.1021/ma034456n | random |  | linear | FRP | OS(O)(O)O | OS(O)(O)O | [CH2][CH](N1C(=O)CCCCC1) | 0.73 | [CH2][CH](n1ccnc1) | 0.27 | [6 empty] | 160000 |  |  | SEC(PEG) |  | 0.001 | [7 empty] | 65 |  |  |  | 75/25-65s |  |  | low accuracy
10.1021/ma034456n | random |  | linear | FRP | OS(O)(O)O | OS(O)(O)O | [CH2][CH](N1C(=O)CCCCC1) | 0.79 | [CH2][CH](n1ccnc1) | 0.21 | [6 empty] | 370000 |  |  | SEC(PEG) |  | 0.001 | [7 empty] | 32 |  |  |  | 80/20-25p |  |  | low accuracy
10.1021/ma034456n | random |  | linear | FRP | OS(O)(O)O | OS(O)(O)O | [CH2][CH](N1C(=O)CCCCC1) | 0.72 | [CH2][CH](n1ccnc1) | 0.28 | [6 empty] | 290000 |  |  | SEC(PEG) |  | 0.001 | [7 empty] | 60 |  |  |  | 80/20-25s |  |  | low accuracy
10.1021/ma034456n | random |  | linear | FRP | OS(O)(O)O | OS(O)(O)O | [CH2][CH](N1C(=O)CCCCC1) | 0.727 | [CH2][CH](n1ccnc1) | 0.273 | [6 empty] | 150000 |  |  | SEC(PEG) |  | 0.001 | [7 empty] | 35 |  |  |  | 82/20-65p |  |  | low accuracy
10.1021/ma034456n | random |  | linear | FRP | OS(O)(O)O | OS(O)(O)O | [CH2][CH](N1C(=O)CCCCC1) | 0.67 | [CH2][CH](n1ccnc1) | 0.33 | [6 empty] | 85000 |  |  | SEC(PEG) |  | 0.001 | [7 empty] | 66 |  |  |  | 80/20-65s |  |  | low accuracy
10.1021/ma034456n | random |  | linear | FRP | OS(O)(O)O | OS(O)(O)O | [CH2][CH](N1C(=O)CCCCC1) | 0.62 | [CH2][CH](n1ccnc1) | 0.38 | [6 empty] | 240000 |  |  | SEC(PEG) |  | 0.001 | [7 empty] | 46 |  |  |  | 85/15-25p |  |  | low accuracy
10.1021/ma034456n | random |  | linear | FRP | OS(O)(O)O | OS(O)(O)O | [CH2][CH](N1C(=O)CCCCC1) | 0.615 | [CH2][CH](n1ccnc1) | 0.385 | [6 empty] | 120000 |  |  | SEC(PEG) |  | 0.001 | [8 empty] | 70+ |  |  | 85/15-25s | greater than 70 or no LCST |  | low accuracy
10.1021/ma034456n | random |  | linear | FRP | OS(O)(O)O | OS(O)(O)O | [CH2][CH](N1C(=O)CCCCC1) | 0.81 | [CH2][CH](n1ccnc1) | 0.19 | [6 empty] | 270000 |  |  | SEC(PEG) |  | 0.001 | [7 empty] | 33 |  |  |  | 85/15-65o |  |  | low accuracy
10.1021/ma034456n | random |  | linear | FRP | OS(O)(O)O | OS(O)(O)O | [CH2][CH](N1C(=O)CCCCC1) | 0.74 | [CH2][CH](n1ccnc1) | 0.26 | [6 empty] | 105000 |  |  | SEC(PEG) |  | 0.001 | [7 empty] | 34 |  |  |  | 85/15-65p |  |  | low accuracy
10.1021/ma034456n | random |  | linear | FRP | OS(O)(O)O | OS(O)(O)O | [CH2][CH](N1C(=O)CCCCC1) | 0.73 | [CH2][CH](n1ccnc1) | 0.27 | [6 empty] | 40000 |  |  | SEC(PEG) |  | 0.001 | [8 empty] | 70+ |  |  | 85/15-65s | greater than 70 or no LCST |  | low accuracy
10.1021/ma034456n | random |  | linear | FRP | OS(O)(O)O | OS(O)(O)O | [CH2][CH](N1C(=O)CCCCC1) | 0.79 | [CH2][CH](n1ccnc1) | 0.21 | [6 empty] | 210000 |  |  | SEC(PEG) |  | 0.001 | [7 empty] | 48 |  |  |  | 90/10-25p |  |  | low accuracy
10.1021/ma034456n | random |  | linear | FRP | OS(O)(O)O | OS(O)(O)O | [CH2][CH](N1C(=O)CCCCC1) | 0.78 | [CH2][CH](n1ccnc1) | 0.22 | [6 empty] | 65000 |  |  | SEC(PEG) |  | 0.001 | [8 empty] | 70+ |  |  | 90/10-25s | greater than 70 or no LCST |  | low accuracy
10.1021/ma034456n | random |  | linear | FRP | OS(O)(O)O | OS(O)(O)O | [CH2][CH](N1C(=O)CCCCC1) | 0.88 | [CH2][CH](n1ccnc1) | 0.12 | [6 empty] | 390000 |  |  | SEC(PEG) |  | 0.001 | [7 empty] | 37 |  |  |  | 90/10-65p |  |  | low accuracy
10.1021/ma034456n | random |  | linear | FRP | OS(O)(O)O | OS(O)(O)O | [CH2][CH](N1C(=O)CCCCC1) | 0.81 | [CH2][CH](n1ccnc1) | 0.19 | [6 empty] | 160000 |  |  | SEC(PEG) |  | 0.001 | [7 empty] | 64 |  |  |  | 90/10-65s |  |  | low accuracy
10.1021/ma9615112 | random |  | crosslinked | FRP | [C](C)(C)(C#N) | [C](C)(C)(C#N) | [CH2][CH](N1C(=O)CCCCC1) | 0.995 | [CH2][CH]C(=O)NCNC(=O)[CH][CH2] | 0.005 | [11 empty] | 0.0013 | [7 empty] | 36.7 |  | A |  | 1 | gel
10.1021/ma9615112 | random |  | crosslinked | FRP | [C](C)(C)(C#N) | [C](C)(C)(C#N) | [CH2][CH](N1C(=O)CCCCC1) | 0.995 | [CH2][CH]C(=O)NCNC(=O)[CH][CH2] | 0.005 | [11 empty] | 0.0013 |  | SDS | 0.00033 |  |  |  |  | 40.7 |  | A |  | 2 | gel
10.1021/ma9615112 | random |  | crosslinked | FRP | [C](C)(C)(C#N) | [C](C)(C)(C#N) | [CH2][CH](N1C(=O)CCCCC1) | 0.995 | [CH2][CH]C(=O)NCNC(=O)[CH][CH2] | 0.005 | [11 empty] | 0.0013 |  | SDS | 0.00065 |  |  |  |  | 45.6 |  | A |  | 3 | gel
10.1021/ma9615112 | random |  | crosslinked | FRP | [C](C)(C)(C#N) | [C](C)(C)(C#N) | [CH2][CH](N1C(=O)CCCCC1) | 0.995 | [CH2][CH]C(=O)NCNC(=O)[CH][CH2] | 0.005 | [11 empty] | 0.0013 |  | SDS | 0.001 |  |  |  |  | 49.6 |  | A |  | 4 | gel
10.1021/ma9615112 | random |  | crosslinked | FRP | [C](C)(C)(C#N) | [C](C)(C)(C#N) | [CH2][CH](N1C(=O)CCCCC1) | 0.995 | [CH2][CH]C(=O)NCNC(=O)[CH][CH2] | 0.005 | [11 empty] | 0.0013 |  | SDS | 0.0028 |  |  |  |  | 64.5 |  | A |  | 5 | gel
10.1021/ma9615112 | random |  | crosslinked | FRP | [C](C)(C)(C#N) | [C](C)(C)(C#N) | [CH2][CH](N1C(=O)CCCCC1) | 0.995 | [CH2][CH]C(=O)NCNC(=O)[CH][CH2] | 0.005 | [11 empty] | 0.0013 |  | SDS | 0.0052 |  |  |  |  | 78.8 |  | A |  | 6 | gel
10.1021/ma9615112 | random |  | crosslinked | FRP | [C](C)(C)(C#N) | [C](C)(C)(C#N) | [CH2][CH](N1C(=O)CCCCC1) | 0.995 | [CH2][CH]C(=O)NCNC(=O)[CH][CH2] | 0.005 | [11 empty] | 0.0013 |  | NaCl | 0.21 |  |  |  |  | 36 |  | A |  | 7 | gel
10.1021/ma9615112 | random |  | crosslinked | FRP | [C](C)(C)(C#N) | [C](C)(C)(C#N) | [CH2][CH](N1C(=O)CCCCC1) | 0.995 | [CH2][CH]C(=O)NCNC(=O)[CH][CH2] | 0.005 | [11 empty] | 0.0013 |  | NaCl | 0.2 |  |  |  |  | 34.5 |  | A |  | 8 | gel
10.1021/ma9615112 | random |  | crosslinked | FRP | [C](C)(C)(C#N) | [C](C)(C)(C#N) | [CH2][CH](N1C(=O)CCCCC1) | 0.995 | [CH2][CH]C(=O)NCNC(=O)[CH][CH2] | 0.005 | [11 empty] | 0.0013 |  | NaCl | 1 |  |  |  |  | 27.3 |  | A |  | 9 | gel
10.1021/ma9615112 | random |  | crosslinked | FRP | [C](C)(C)(C#N) | [C](C)(C)(C#N) | [CH2][CH](N1C(=O)CCCCC1) | 0.995 | [CH2][CH]C(=O)NCNC(=O)[CH][CH2] | 0.005 | [11 empty] | 0.0013 |  | NaCl | 1 |  |  |  |  | 26.8 |  | A |  | 10 | gel
10.1021/ma980158s | random |  | linear | FRP | [C](C)(C)(C#N) | [C](C)(C)(C#N) | [CH2][CH](N1C(=O)CCCCC1) | 1 | [8 empty] | 4080000 |  |  | DLS |  | 0.0005 | [7 empty] | 33 |  |  |  |  | DLS
10.1021/acs.macromol.6b01451 | random |  | linear | RAFT | [C](C)(C)(C#N) | [S]C(=S)OCC | [CH2][CH1](OC(=O)C) | 0.53 | [CH2][CH](N1C(=O)CCCCC1) | 0.47 | [6 empty] | 35370 |  | 1.1 | SEC(THF) | MALLS |  | 0.003 | [6 empty] | 21.4 |  | C |  | 5
10.1021/acs.macromol.6b01451 | random |  | linear | RAFT | [C](C)(C)(C#N) | [S]C(=S)OCC | [CH2][CH1](OC(=O)C) | 0.28 | [CH2][CH](N1C(=O)CCCCC1) | 0.72 | [6 empty] | 51530 |  | 1.25 | SEC(THF) | MALLS |  | 0.003 | [6 empty] | 25.5 |  | C |  | 3
10.1021/acs.macromol.6b01451 | random |  | linear | RAFT | [C](C)(C)(C#N) | [S]C(=S)OCC | [CH2][CH1](OC(=O)C) | 0.19 | [CH2][CH](N1C(=O)CCCCC1) | 0.81 | [6 empty] | 48190 |  | 1.19 | SEC(THF) | MALLS |  | 0.003 | [6 empty] | 27.4 |  | C |  | 2
10.1021/acs.macromol.6b01451 | homo |  | linear | RAFT | [C](C)(C)(C#N) | [S]C(=S)OCC | [CH2][CH](N1C(=O)CCCCC1) | 1 | [8 empty] | 45330 |  | 1.12 | SEC(THF) | MALLS |  | 0.003 | [6 empty] | 31 |  | C |  | 1
10.1002/(SICI)1099-0488(199703)35:4<595::AID-POLB7>3.0.CO;2-P | random |  | linear | FRP | OS(O)(O)O | OS(O)(O)O | [CH](C)[CH](C(=O)OCCN(C)C) | 1 | [8 empty] | 280000 |  |  | LDA |  |  | 0.05 | [6 empty] | 50 |  |  | 7 |  | read off diagram
10.1002/(SICI)1099-0488(199703)35:4<595::AID-POLB7>3.0.CO;2-P | random |  | linear | FRP | OS(O)(O)O | OS(O)(O)O | [CH](C)[CH](C(=O)OCCN(C)C) | 0.8 | [CH2][CH](C(=O)N) | 0.2 | [6 empty] | 320000 |  |  | LDA |  |  | 0.05 | [6 empty] | 42 |  |  | 7 |  | read off diagram
10.1002/(SICI)1099-0488(199703)35:4<595::AID-POLB7>3.0.CO;2-P | random |  | linear | FRP | OS(O)(O)O | OS(O)(O)O | [CH](C)[CH](C(=O)OCCN(C)C) | 0.67 | [CH2][CH](C(=O)N) | 0.33 | [6 empty] | 380000 |  |  | LDA |  |  | 0.05 | [6 empty] | 34 |  |  | 7 |  | read off diagram
10.1002/(SICI)1099-0488(199703)35:4<595::AID-POLB7>3.0.CO;2-P | random |  | linear | FRP | OS(O)(O)O | OS(O)(O)O | [CH](C)[CH](C(=O)OCCN(C)C) | 0.5 | [CH2][CH](C(=O)N) | 0.5 | [6 empty] | 350000 |  |  | LDA |  |  | 0.05 | [6 empty] | 31 |  |  | 7 |  | read off diagram
10.1002/(SICI)1099-0488(199703)35:4<595::AID-POLB7>3.0.CO;2-P | random |  | linear | FRP | OS(O)(O)O | OS(O)(O)O | [CH](C)[CH](C(=O)OCCN(C)C) | 0.4 | [CH2][CH](C(=O)N) | 0.6 | [6 empty] | 300000 |  |  | LDA |  |  | 0.05 | [6 empty] | 28 |  |  | 7 |  | read off diagram
10.1002/(SICI)1099-0488(199703)35:4<595::AID-POLB7>3.0.CO;2-P | random |  | linear | FRP | OS(O)(O)O | OS(O)(O)O | [CH](C)[CH](C(=O)OCCN(C)C) | 1 | [8 empty] | 280000 |  |  | LDA |  |  | 0.05 | HCl | 0.01042 | 0.0003647 |  |  |  |  | sol |  | 4
10.1002/(SICI)1099-0488(199703)35:4<595::AID-POLB7>3.0.CO;2-P | random |  | linear | FRP | OS(O)(O)O | OS(O)(O)O | [CH](C)[CH](C(=O)OCCN(C)C) | 0.8 | [CH2][CH](C(=O)N) | 0.2 | [6 empty] | 320000 |  |  | LDA |  |  | 0.05 | [7 empty] | sol |  | 4
10.1002/(SICI)1099-0488(199703)35:4<595::AID-POLB7>3.0.CO;2-P | random |  | linear | FRP | OS(O)(O)O | OS(O)(O)O | [CH](C)[CH](C(=O)OCCN(C)C) | 0.67 | [CH2][CH](C(=O)N) | 0.33 | [6 empty] | 380000 |  |  | LDA |  |  | 0.05 | [7 empty] | sol |  | 4
10.1002/(SICI)1099-0488(199703)35:4<595::AID-POLB7>3.0.CO;2-P | random |  | linear | FRP | OS(O)(O)O | OS(O)(O)O | [CH](C)[CH](C(=O)OCCN(C)C) | 0.5 | [CH2][CH](C(=O)N) | 0.5 | [6 empty] | 350000 |  |  | LDA |  |  | 0.05 | [7 empty] | sol |  | 4
10.1002/(SICI)1099-0488(199703)35:4<595::AID-POLB7>3.0.CO;2-P | random |  | linear | FRP | OS(O)(O)O | OS(O)(O)O | [CH](C)[CH](C(=O)OCCN(C)C) | 0.4 | [CH2][CH](C(=O)N) | 0.6 | [6 empty] | 300000 |  |  | LDA |  |  | 0.05 | [7 empty] | sol |  | 4
10.1021/ma001866s | homo |  | linear | FRP | [C](C)(C)(C#N) | [C](C)(C)(C#N) | [CH2][C](C)(C(=O)N[C@H](CC)CO) | 1 | [8 empty] | 58700 | 30000 |  | LC(DMF) | PEG |  | 0.004 | [6 empty] | 28.8946 |  | A |  | L-HMPMA | read off diagram |  | propably high heating rates
10.1021/ma001866s | random |  | linear | FRP | [C](C)(C)(C#N) | [C](C)(C)(C#N) | [CH2][C](C)(C(=O)N[C@H](CC)CO) | 0.5 | [CH2][C](C)(C(=O)N[C@@H](CC)CO) | 0.5 | [6 empty] | 66800 | 29000 |  | LC(DMF) | PEG |  | 0.004 | [6 empty] | 36.09254 | sol | A |  | DL-HMPMA | slight increase in turbidity (60) |  | propably high heating rates
10.1021/ma001866s | homo |  | linear | FRP | [C](C)(C)(C#N) | [C](C)(C)(C#N) | [CH2][C](C)(C(=O)N[C@@H](CC)CO) | 1 | [8 empty] | 84800 |  |  | LC(DMF) | PEG |  | 0.004 | [6 empty] | 28.8946 |  | A |  | D-HMPMA | read off diagram |  | copied from L-HMPMA
10.1016/S1381-5148(97)00128-4 | random |  | linear | FRP | [C](C)(C)(C#N) | [C](C)(C)(C#N) | [CH2][CH](C(=O)NC(C)C) | 0.522 | [CH2][CH](C(=O)N[C@@H](C)CC) | 0.478 | [6 empty] | 8600 |  |  | SEC(DMF) | PS |  | 0.001 | [6 empty] | 23.38583 |  | C |  | (S)BP-48 | read off diagram
10.1016/S1381-5148(97)00128-4 | random |  | linear | FRP | [C](C)(C)(C#N) | [C](C)(C)(C#N) | [CH2][CH](C(=O)NC(C)C) | 0.522 | [CH2][CH](C(=O)N[C@@H](C)CC) | 0.478 | [6 empty] | 8600 |  |  | SEC(DMF) | PS |  | 0.001 | L-Trp | 0.000125 |  |  |  |  | 35.90551 |  | C |  | (S)BP-48 | read off diagram
10.1016/S1381-5148(97)00128-4 | random |  | linear | FRP | [C](C)(C)(C#N) | [C](C)(C)(C#N) | [CH2][CH](C(=O)NC(C)C) | 0.522 | [CH2][CH](C(=O)N[C@@H](C)CC) | 0.478 | [6 empty] | 8600 |  |  | SEC(DMF) | PS |  | 0.001 | D-Trp | 0.000125 |  |  |  |  | 29.05512 |  | C |  | (S)BP-48 | read off diagram
10.1016/S1381-5148(97)00128-4 | random |  | linear | FRP | [C](C)(C)(C#N) | [C](C)(C)(C#N) | [CH2][CH](C(=O)NC(C)C) | 0.5 | [CH2][CH](C(=O)N[C@@H](C)CC) | 0.5 | [6 empty] | 7800 |  |  | SEC(DMF) | PS |  | 0.001 | [6 empty] | 24.42688 |  | C |  | (R,S)BP-50 | read off diagram
10.1016/S1381-5148(97)00128-4 | random |  | linear | FRP | [C](C)(C)(C#N) | [C](C)(C)(C#N) | [CH2][CH](C(=O)NC(C)C) | 0.5 | [CH2][CH](C(=O)N[C@@H](C)CC) | 0.5 | [6 empty] | 7800 |  |  | SEC(DMF) | PS |  | 0.001 | L-Trp | 0.000125 |  |  |  |  | 28.4585 |  | C |  | (R,S)BP-50 | read off diagram
10.1016/S1381-5148(97)00128-4 | random |  | linear | FRP | [C](C)(C)(C#N) | [C](C)(C)(C#N) | [CH2][CH](C(=O)NC(C)C) | 0.5 | [CH2][CH](C(=O)N[C@@H](C)CC) | 0.5 | [6 empty] | 7800 |  |  | SEC(DMF) | PS |  | 0.001 | D-Trp | 0.000125 |  |  |  |  | 36.04743 |  | C |  | (R,S)BP-50 | read off diagram
10.1016/S1381-5148(97)00128-4 | random |  | linear | FRP | [C](C)(C)(C#N) | [C](C)(C)(C#N) | [CH2][CH](C(=O)NC(C)C) | 0.505 | [CH2][CH](C(=O)N[C@@H](C)CC) | 0.495 | [6 empty] | 8000 |  |  | SEC(DMF) | PS |  | 0.001 | [6 empty] | 22.52964 |  | C |  | (S)BP-50 | read off diagram
10.1016/S1381-5148(97)00128-4 | random |  | linear | FRP | [C](C)(C)(C#N) | [C](C)(C)(C#N) | [CH2][CH](C(=O)NC(C)C) | 0.505 | [CH2][CH](C(=O)N[C@@H](C)CC) | 0.495 | [6 empty] | 8000 |  |  | SEC(DMF) | PS |  | 0.001 | L-Trp | 0.000125 |  |  |  |  | 28.22134 |  | C |  | (S)BP-50 | read off diagram
10.1016/S1381-5148(97)00128-4 | random |  | linear | FRP | [C](C)(C)(C#N) | [C](C)(C)(C#N) | [CH2][CH](C(=O)NC(C)C) | 0.505 | [CH2][CH](C(=O)N[C@@H](C)CC) | 0.495 | [6 empty] | 8000 |  |  | SEC(DMF) | PS |  | 0.001 | D-Trp | 0.000125 |  |  |  |  | 28.22134 |  | C |  | (S)BP-50 | read off diagram
10.1016/S1381-5148(97)00128-4 | random |  | linear | FRP | [C](C)(C)(C#N) | [C](C)(C)(C#N) | [CH2][CH](C(=O)NC(C)C) | 0.505 | [CH2][CH](C(=O)N[C@@H](C)CC) | 0.495 | [6 empty] | 8000 |  |  | SEC(DMF) | PS |  | 0.001 | [6 empty] | 22.97674 |  | C |  | (S)BP-50 | read off diagram
10.1016/S1381-5148(97)00128-4 | random |  | linear | FRP | [C](C)(C)(C#N) | [C](C)(C)(C#N) | [CH2][CH](C(=O)NC(C)C) | 0.505 | [CH2][CH](C(=O)N[C@@H](C)CC) | 0.495 | [6 empty] | 8000 |  |  | SEC(DMF) | PS |  | 0.001 | L-Trp | 3.136282e-05 |  |  |  |  | 26.93381 |  | C |  | (S)BP-50 | read off diagram
10.1016/S1381-5148(97)00128-4 | random |  | linear | FRP | [C](C)(C)(C#N) | [C](C)(C)(C#N) | [CH2][CH](C(=O)NC(C)C) | 0.505 | [CH2][CH](C(=O)N[C@@H](C)CC) | 0.495 | [6 empty] | 8000 |  |  | SEC(DMF) | PS |  | 0.001 | L-Trp | 6.272563e-05 |  |  |  |  | 30.01431 |  | C |  | (S)BP-50 | read off diagram
10.1016/S1381-5148(97)00128-4 | random |  | linear | FRP | [C](C)(C)(C#N) | [C](C)(C)(C#N) | [CH2][CH](C(=O)NC(C)C) | 0.505 | [CH2][CH](C(=O)N[C@@H](C)CC) | 0.495 | [6 empty] | 8000 |  |  | SEC(DMF) | PS |  | 0.001 |  | 0.000125 |  |  |  |  | 33.99642 |  | C |  | (S)BP-50 | read off diagram
10.1016/S1381-5148(97)00128-4 | random |  | linear | FRP | [C](C)(C)(C#N) | [C](C)(C)(C#N) | [CH2][CH](C(=O)NC(C)C) | 1 | [8 empty] | 8000 |  |  | SEC(DMF) | PS |  | 0.001 | [6 empty] | 31.91771 |  | C |  | (S)BP-50 | read off diagram
10.1016/S1381-5148(97)00128-4 | random |  | linear | FRP | [C](C)(C)(C#N) | [C](C)(C)(C#N) | [CH2][CH](C(=O)NC(C)C) | 1 | [8 empty] | 8000 |  |  | SEC(DMF) | PS |  | 0.001 | L-Trp | 0.0001247744 |  |  |  |  | 32.14311 |  | C |  | (S)BP-50 | read off diagram
10.1016/S1381-5148(97)00128-4 | random |  | linear | FRP | [C](C)(C)(C#N) | [C](C)(C)(C#N) | [CH2][CH](C(=O)NC(C)C) | 0.505 | [CH2][CH](C(=O)N[C@@H](C)CC) | 0.495 | [6 empty] | 8000 |  |  | SEC(DMF) | PS |  | 0.001 | [6 empty] | 22.97674 |  | C |  | (S)BP-50 | read off diagram
10.1016/S1381-5148(97)00128-4 | random |  | linear | FRP | [C](C)(C)(C#N) | [C](C)(C)(C#N) | [CH2][CH](C(=O)NC(C)C) | 0.505 | [CH2][CH](C(=O)N[C@@H](C)CC) | 0.495 | [6 empty] | 8000 |  |  | SEC(DMF) | PS |  | 0.001 | D-Trp | 3.091155e-05 |  |  |  |  | 28.03578 |  | C |  | (S)BP-50 | read off diagram
10.1016/S1381-5148(97)00128-4 | random |  | linear | FRP | [C](C)(C)(C#N) | [C](C)(C)(C#N) | [CH2][CH](C(=O)NC(C)C) | 0.505 | [CH2][CH](C(=O)N[C@@H](C)CC) | 0.495 | [6 empty] | 8000 |  |  | SEC(DMF) | PS |  | 0.001 | D-Trp | 6.227437e-05 |  |  |  |  | 28.48658 |  | C |  | (S)BP-50 | read off diagram
10.1016/S1381-5148(97)00128-4 | random |  | linear | FRP | [C](C)(C)(C#N) | [C](C)(C)(C#N) | [CH2][CH](C(=O)NC(C)C) | 0.505 | [CH2][CH](C(=O)N[C@@H](C)CC) | 0.495 | [6 empty] | 8000 |  |  | SEC(DMF) | PS |  | 0.001 | D-Trp | 0.0001247744 |  |  |  |  | 28.01073 |  | C |  | (S)BP-50 | read off diagram
10.1002/marc.200900843 | homo |  | linear | CROP | [CH3] | [OH] | [N](C(=O)CCC)C[CH2] | 1 | [8 empty] | 4800 |  | 1.17 | SEC(CHCl3) | PS | 0.005 | [7 empty] | 26 |  | C |  | PnPropOx |  |  | would've written 30,4
10.1002/marc.200900843 | homo |  | linear | CROP | [CH3] | [OH] | [N](C(=O)C(C)C)C[CH2] | 1 | [8 empty] | 5400 |  | 1.05 | SEC(CHCl3) | PS | 0.005 | [7 empty] | 43 |  | C |  | PiPropOx |  |  | would've written 45,6
10.1002/marc.200900843 | random |  | graft | RAFT | [C](C#N)(C)(C) | [S]C(=S)c1ccccc1 | [CH2][C](C)(C(=O)[O][N](C(=O)CC)C[CH2][N](C(=O)CC)C[CH2][N](C(=O)CC)C[CH2][N](C(=O)CC)C[CH2][N](C(=O)CC)CC) | 1 | [8 empty] | 23658 |  | 1.31 | SEC(THF) | PMMA | 0.005 | [7 empty] | 77 |  | C |  | POEtOxMA |  |  | would've written 76,3
10.1002/marc.200900843 | homo |  | linear | CROP | [CH3] | [OH] | [N](C(=O)CC)C[CH2] | 1 | [8 empty] | 4800 |  | 1.11 | SEC(CHCl3) | PS | 0.005 | [7 empty] | 94 |  | C |  | PEtOx |  |  | would've written 94,9
10.1002/marc.200900843 | homo |  | linear | CROP | [CH3] | [OH] | [N](C(=O)CC)C[CH2] | 1 | [8 empty] | 4800 |  | 1.11 | SEC(CHCl3) | PS | 0.005 |  | Na2SO4 | 0.1 |  |  |  |  | 70.9 |  | C |  | PEtOx
10.1002/marc.200900843 | homo |  | linear | CROP | [CH3] | [OH] | [N](C(=O)CC)C[CH2] | 1 | [8 empty] | 4800 |  | 1.11 | SEC(CHCl3) | PS | 0.005 |  | Na2SO4 | 0.2 |  |  |  |  | 54.5 |  | C |  | PEtOx
10.1002/marc.200900843 | homo |  | linear | CROP | [CH3] | [OH] | [N](C(=O)CC)C[CH2] | 1 | [8 empty] | 4800 |  | 1.11 | SEC(CHCl3) | PS | 0.005 |  | Na2SO4 | 0.3 |  |  |  |  | 39 |  | C |  | PEtOx
10.1002/marc.200900843 | homo |  | linear | CROP | [CH3] | [OH] | [N](C(=O)CC)C[CH2] | 1 | [8 empty] | 4800 |  | 1.11 | SEC(CHCl3) | PS | 0.005 |  | Na2SO4 | 0.4 |  |  |  |  | 27.4 |  | C |  | PEtOx
10.1002/marc.200900843 | homo |  | linear | CROP | [CH3] | [OH] | [N](C(=O)CC)C[CH2] | 1 | [8 empty] | 4800 |  | 1.11 | SEC(CHCl3) | PS | 0.005 |  | Na2SO4 | 0.5 |  |  |  |  | 26.5 |  | C |  | PEtOx
10.1002/marc.200900843 | homo |  | linear | CROP | [CH3] | [OH] | [N](C(=O)CC)C[CH2] | 1 | [8 empty] | 4800 |  | 1.11 | SEC(CHCl3) | PS | 0.005 |  | Li2SO4 | 0.1 |  |  |  |  | 79.8 |  | C |  | PEtOx
10.1002/marc.200900843 | homo |  | linear | CROP | [CH3] | [OH] | [N](C(=O)CC)C[CH2] | 1 | [8 empty] | 4800 |  | 1.11 | SEC(CHCl3) | PS | 0.005 |  | Li2SO4 | 0.2 |  |  |  |  | 66.6 |  | C |  | PEtOx
10.1002/marc.200900843 | homo |  | linear | CROP | [CH3] | [OH] | [N](C(=O)CC)C[CH2] | 1 | [8 empty] | 4800 |  | 1.11 | SEC(CHCl3) | PS | 0.005 |  | Li2SO4 | 0.3 |  |  |  |  | 58.1 |  | C |  | PEtOx
10.1002/marc.200900843 | homo |  | linear | CROP | [CH3] | [OH] | [N](C(=O)CC)C[CH2] | 1 | [8 empty] | 4800 |  | 1.11 | SEC(CHCl3) | PS | 0.005 |  | Li2SO4 | 0.4 |  |  |  |  | 41.6 |  | C |  | PEtOx
10.1002/marc.200900843 | homo |  | linear | CROP | [CH3] | [OH] | [N](C(=O)CC)C[CH2] | 1 | [8 empty] | 4800 |  | 1.11 | SEC(CHCl3) | PS | 0.005 |  | NaOAc | 0.1 |  |  |  |  | 87.3 |  | C |  | PEtOx
10.1002/marc.200900843 | homo |  | linear | CROP | [CH3] | [OH] | [N](C(=O)CC)C[CH2] | 1 | [8 empty] | 4800 |  | 1.11 | SEC(CHCl3) | PS | 0.005 |  | NaOAc | 0.2 |  |  |  |  | 81.3 |  | C |  | PEtOx
10.1002/marc.200900843 | homo |  | linear | CROP | [CH3] | [OH] | [N](C(=O)CC)C[CH2] | 1 | [8 empty] | 4800 |  | 1.11 | SEC(CHCl3) | PS | 0.005 |  | NaOAc | 0.3 |  |  |  |  | 78.5 |  | C |  | PEtOx
10.1002/marc.200900843 | homo |  | linear | CROP | [CH3] | [OH] | [N](C(=O)CC)C[CH2] | 1 | [8 empty] | 4800 |  | 1.11 | SEC(CHCl3) | PS | 0.005 |  | NaOAc | 0.4 |  |  |  |  | 74.3 |  | C |  | PEtOx
10.1002/marc.200900843 | homo |  | linear | CROP | [CH3] | [OH] | [N](C(=O)CC)C[CH2] | 1 | [8 empty] | 4800 |  | 1.11 | SEC(CHCl3) | PS | 0.005 |  | NaOAc | 0.5 |  |  |  |  | 71.2 |  | C |  | PEtOx
10.1002/marc.200900843 | homo |  | linear | CROP | [CH3] | [OH] | [N](C(=O)CC)C[CH2] | 1 | [8 empty] | 4800 |  | 1.11 | SEC(CHCl3) | PS | 0.005 |  | LiOAc | 0.1 |  |  |  |  | 87.9 |  | C |  | PEtOx
10.1002/marc.200900843 | homo |  | linear | CROP | [CH3] | [OH] | [N](C(=O)CC)C[CH2] | 1 | [8 empty] | 4800 |  | 1.11 | SEC(CHCl3) | PS | 0.005 |  | LiOAc | 0.2 |  |  |  |  | 85.6 |  | C |  | PEtOx
10.1002/marc.200900843 | homo |  | linear | CROP | [CH3] | [OH] | [N](C(=O)CC)C[CH2] | 1 | [8 empty] | 4800 |  | 1.11 | SEC(CHCl3) | PS | 0.005 |  | LiOAc | 0.3 |  |  |  |  | 82.6 |  | C |  | PEtOx
10.1002/marc.200900843 | homo |  | linear | CROP | [CH3] | [OH] | [N](C(=O)CC)C[CH2] | 1 | [8 empty] | 4800 |  | 1.11 | SEC(CHCl3) | PS | 0.005 |  | LiOAc | 0.4 |  |  |  |  | 82.2 |  | C |  | PEtOx
10.1002/marc.200900843 | homo |  | linear | CROP | [CH3] | [OH] | [N](C(=O)CC)C[CH2] | 1 | [8 empty] | 4800 |  | 1.11 | SEC(CHCl3) | PS | 0.005 |  | LiOAc | 0.5 |  |  |  |  | 78.5 |  | C |  | PEtOx
10.1002/marc.200900843 | homo |  | linear | CROP | [CH3] | [OH] | [N](C(=O)CC)C[CH2] | 1 | [8 empty] | 4800 |  | 1.11 | SEC(CHCl3) | PS | 0.005 |  | NaCl | 0.1 |  |  |  |  | 91 |  | C |  | PEtOx
10.1002/marc.200900843 | homo |  | linear | CROP | [CH3] | [OH] | [N](C(=O)CC)C[CH2] | 1 | [8 empty] | 4800 |  | 1.11 | SEC(CHCl3) | PS | 0.005 |  | NaCl | 0.2 |  |  |  |  | 88.8 |  | C |  | PEtOx
10.1002/marc.200900843 | homo |  | linear | CROP | [CH3] | [OH] | [N](C(=O)CC)C[CH2] | 1 | [8 empty] | 4800 |  | 1.11 | SEC(CHCl3) | PS | 0.005 |  | NaCl | 0.3 |  |  |  |  | 85.3 |  | C |  | PEtOx
10.1002/marc.200900843 | homo |  | linear | CROP | [CH3] | [OH] | [N](C(=O)CC)C[CH2] | 1 | [8 empty] | 4800 |  | 1.11 | SEC(CHCl3) | PS | 0.005 |  | NaCl | 0.4 |  |  |  |  | 83.1 |  | C |  | PEtOx
10.1002/marc.200900843 | homo |  | linear | CROP | [CH3] | [OH] | [N](C(=O)CC)C[CH2] | 1 | [8 empty] | 4800 |  | 1.11 | SEC(CHCl3) | PS | 0.005 |  | NaCl | 0.5 |  |  |  |  | 78.7 |  | C |  | PEtOx
10.1002/marc.200900843 | homo |  | linear | CROP | [CH3] | [OH] | [N](C(=O)CCC)C[CH2] | 1 | [8 empty] | 4800 |  | 1.17 | SEC(CHCl3) | PS | 0.005 |  | Na2SO4 | 0.1 |  |  |  |  | 19.9 |  | C |  | PnPropOx
10.1002/marc.200900843 | homo |  | linear | CROP | [CH3] | [OH] | [N](C(=O)CCC)C[CH2] | 1 | [8 empty] | 4800 |  | 1.17 | SEC(CHCl3) | PS | 0.005 |  | Na2SO4 | 0.2 |  |  |  |  | 15.5 |  | C |  | PnPropOx
10.1002/marc.200900843 | homo |  | linear | CROP | [CH3] | [OH] | [N](C(=O)CCC)C[CH2] | 1 | [8 empty] | 4800 |  | 1.17 | SEC(CHCl3) | PS | 0.005 |  | Na2SO4 | 0.3 |  |  |  |  | 11.6 |  | C |  | PnPropOx
10.1002/marc.200900843 | homo |  | linear | CROP | [CH3] | [OH] | [N](C(=O)CCC)C[CH2] | 1 | [8 empty] | 4800 |  | 1.17 | SEC(CHCl3) | PS | 0.005 |  | Na2SO4 | 0.4 |  |  |  |  | 9.9 |  | C |  | PnPropOx
10.1002/marc.200900843 | homo |  | linear | CROP | [CH3] | [OH] | [N](C(=O)CCC)C[CH2] | 1 | [8 empty] | 4800 |  | 1.17 | SEC(CHCl3) | PS | 0.005 |  | Na2SO4 | 0.5 |  |  |  |  | 10.4 |  | C |  | PnPropOx
10.1002/marc.200900843 | homo |  | linear | CROP | [CH3] | [OH] | [N](C(=O)CCC)C[CH2] | 1 | [8 empty] | 4800 |  | 1.17 | SEC(CHCl3) | PS | 0.005 |  | Li2SO4 | 0.1 |  |  |  |  | 21.5 |  | C |  | PnPropOx
10.1002/marc.200900843 | homo |  | linear | CROP | [CH3] | [OH] | [N](C(=O)CCC)C[CH2] | 1 | [8 empty] | 4800 |  | 1.17 | SEC(CHCl3) | PS | 0.005 |  | Li2SO4 | 0.2 |  |  |  |  | 17.8 |  | C |  | PnPropOx
10.1002/marc.200900843 | homo |  | linear | CROP | [CH3] | [OH] | [N](C(=O)CCC)C[CH2] | 1 | [8 empty] | 4800 |  | 1.17 | SEC(CHCl3) | PS | 0.005 |  | Li2SO4 | 0.3 |  |  |  |  | 14.5 |  | C |  | PnPropOx
10.1002/marc.200900843 | homo |  | linear | CROP | [CH3] | [OH] | [N](C(=O)CCC)C[CH2] | 1 | [8 empty] | 4800 |  | 1.17 | SEC(CHCl3) | PS | 0.005 |  | Li2SO4 | 0.4 |  |  |  |  | 12 |  | C |  | PnPropOx
10.1002/marc.200900843 | homo |  | linear | CROP | [CH3] | [OH] | [N](C(=O)CCC)C[CH2] | 1 | [8 empty] | 4800 |  | 1.17 | SEC(CHCl3) | PS | 0.005 |  | Li2SO4 | 0.5 |  |  |  |  | 11.5 |  | C |  | PnPropOx
10.1002/marc.200900843 | homo |  | linear | CROP | [CH3] | [OH] | [N](C(=O)CCC)C[CH2] | 1 | [8 empty] | 4800 |  | 1.17 | SEC(CHCl3) | PS | 0.005 |  | NaOAc | 0.1 |  |  |  |  | 22.7 |  | C |  | PnPropOx
10.1002/marc.200900843 | homo |  | linear | CROP | [CH3] | [OH] | [N](C(=O)CCC)C[CH2] | 1 | [8 empty] | 4800 |  | 1.17 | SEC(CHCl3) | PS | 0.005 |  | NaOAc | 0.2 |  |  |  |  | 20.3 |  | C |  | PnPropOx
10.1002/marc.200900843 | homo |  | linear | CROP | [CH3] | [OH] | [N](C(=O)CCC)C[CH2] | 1 | [8 empty] | 4800 |  | 1.17 | SEC(CHCl3) | PS | 0.005 |  | NaOAc | 0.3 |  |  |  |  | 18.5 |  | C |  | PnPropOx
10.1002/marc.200900843 | homo |  | linear | CROP | [CH3] | [OH] | [N](C(=O)CCC)C[CH2] | 1 | [8 empty] | 4800 |  | 1.17 | SEC(CHCl3) | PS | 0.005 |  | NaOAc | 0.4 |  |  |  |  | 18.3 |  | C |  | PnPropOx
10.1002/marc.200900843 | homo |  | linear | CROP | [CH3] | [OH] | [N](C(=O)CCC)C[CH2] | 1 | [8 empty] | 4800 |  | 1.17 | SEC(CHCl3) | PS | 0.005 |  | NaOAc | 0.5 |  |  |  |  | 16.4 |  | C |  | PnPropOx
10.1002/marc.200900843 | homo |  | linear | CROP | [CH3] | [OH] | [N](C(=O)CCC)C[CH2] | 1 | [8 empty] | 4800 |  | 1.17 | SEC(CHCl3) | PS | 0.005 |  | LiOAc | 0.1 |  |  |  |  | 23.9 |  | C |  | PnPropOx
10.1002/marc.200900843 | homo |  | linear | CROP | [CH3] | [OH] | [N](C(=O)CCC)C[CH2] | 1 | [8 empty] | 4800 |  | 1.17 | SEC(CHCl3) | PS | 0.005 |  | LiOAc | 0.2 |  |  |  |  | 22.4 |  | C |  | PnPropOx
10.1002/marc.200900843 | homo |  | linear | CROP | [CH3] | [OH] | [N](C(=O)CCC)C[CH2] | 1 | [8 empty] | 4800 |  | 1.17 | SEC(CHCl3) | PS | 0.005 |  | LiOAc | 0.3 |  |  |  |  | 22.2 |  | C |  | PnPropOx
10.1002/marc.200900843 | homo |  | linear | CROP | [CH3] | [OH] | [N](C(=O)CCC)C[CH2] | 1 | [8 empty] | 4800 |  | 1.17 | SEC(CHCl3) | PS | 0.005 |  | LiOAc | 0.4 |  |  |  |  | 21.5 |  | C |  | PnPropOx
10.1002/marc.200900843 | homo |  | linear | CROP | [CH3] | [OH] | [N](C(=O)CCC)C[CH2] | 1 | [8 empty] | 4800 |  | 1.17 | SEC(CHCl3) | PS | 0.005 |  | LiOAc | 0.5 |  |  |  |  | 20.3 |  | C |  | PnPropOx
10.1002/marc.200900843 | homo |  | linear | CROP | [CH3] | [OH] | [N](C(=O)CCC)C[CH2] | 1 | [8 empty] | 4800 |  | 1.17 | SEC(CHCl3) | PS | 0.005 |  | NaCl | 0.1 |  |  |  |  | 24.3 |  | C |  | PnPropOx
10.1002/marc.200900843 | homo |  | linear | CROP | [CH3] | [OH] | [N](C(=O)CCC)C[CH2] | 1 | [8 empty] | 4800 |  | 1.17 | SEC(CHCl3) | PS | 0.005 |  | NaCl | 0.2 |  |  |  |  | 23.4 |  | C |  | PnPropOx
10.1002/marc.200900843 | homo |  | linear | CROP | [CH3] | [OH] | [N](C(=O)CCC)C[CH2] | 1 | [8 empty] | 4800 |  | 1.17 | SEC(CHCl3) | PS | 0.005 |  | NaCl | 0.3 |  |  |  |  | 22.4 |  | C |  | PnPropOx
10.1002/marc.200900843 | homo |  | linear | CROP | [CH3] | [OH] | [N](C(=O)CCC)C[CH2] | 1 | [8 empty] | 4800 |  | 1.17 | SEC(CHCl3) | PS | 0.005 |  | NaCl | 0.4 |  |  |  |  | 21.3 |  | C |  | PnPropOx
10.1002/marc.200900843 | homo |  | linear | CROP | [CH3] | [OH] | [N](C(=O)CCC)C[CH2] | 1 | [8 empty] | 4800 |  | 1.17 | SEC(CHCl3) | PS | 0.005 |  | NaCl | 0.5 |  |  |  |  | 20.6 |  | C |  | PnPropOx
10.1002/marc.200900843 | homo |  | linear | CROP | [CH3] | [OH] | [N](C(=O)CCC)C[CH2] | 1 | [8 empty] | 4800 |  | 1.17 | SEC(CHCl3) | PS | 0.005 |  | LiClO4 | 0.1 |  |  |  |  | 30.3 |  | C |  | PnPropOx
10.1002/marc.200900843 | homo |  | linear | CROP | [CH3] | [OH] | [N](C(=O)CCC)C[CH2] | 1 | [8 empty] | 4800 |  | 1.17 | SEC(CHCl3) | PS | 0.005 |  | LiClO4 | 0.2 |  |  |  |  | 32.3 |  | C |  | PnPropOx
10.1002/marc.200900843 | homo |  | linear | CROP | [CH3] | [OH] | [N](C(=O)CCC)C[CH2] | 1 | [8 empty] | 4800 |  | 1.17 | SEC(CHCl3) | PS | 0.005 |  | LiClO4 | 0.3 |  |  |  |  | 33.6 |  | C |  | PnPropOx
10.1002/marc.200900843 | homo |  | linear | CROP | [CH3] | [OH] | [N](C(=O)CCC)C[CH2] | 1 | [8 empty] | 4800 |  | 1.17 | SEC(CHCl3) | PS | 0.005 |  | LiClO4 | 0.4 |  |  |  |  | 35.3 |  | C |  | PnPropOx
10.1002/marc.200900843 | homo |  | linear | CROP | [CH3] | [OH] | [N](C(=O)CCC)C[CH2] | 1 | [8 empty] | 4800 |  | 1.17 | SEC(CHCl3) | PS | 0.005 |  | LiClO4 | 0.5 |  |  |  |  | 35.5 |  | C |  | PnPropOx
10.1002/marc.200900843 | homo |  | linear | CROP | [CH3] | [OH] | [N](C(=O)CCC)C[CH2] | 1 | [8 empty] | 4800 |  | 1.17 | SEC(CHCl3) | PS | 0.005 |  | LiI | 0.1 |  |  |  |  | 29.7 |  | C |  | PnPropOx
10.1002/marc.200900843 | homo |  | linear | CROP | [CH3] | [OH] | [N](C(=O)CCC)C[CH2] | 1 | [8 empty] | 4800 |  | 1.17 | SEC(CHCl3) | PS | 0.005 |  | LiI | 0.2 |  |  |  |  | 32 |  | C |  | PnPropOx
10.1002/marc.200900843 | homo |  | linear | CROP | [CH3] | [OH] | [N](C(=O)CCC)C[CH2] | 1 | [8 empty] | 4800 |  | 1.17 | SEC(CHCl3) | PS | 0.005 |  | LiI | 0.3 |  |  |  |  | 33.9 |  | C |  | PnPropOx
10.1002/marc.200900843 | homo |  | linear | CROP | [CH3] | [OH] | [N](C(=O)CCC)C[CH2] | 1 | [8 empty] | 4800 |  | 1.17 | SEC(CHCl3) | PS | 0.005 |  | LiI | 0.4 |  |  |  |  | 34.1 |  | C |  | PnPropOx
10.1002/marc.200900843 | homo |  | linear | CROP | [CH3] | [OH] | [N](C(=O)CCC)C[CH2] | 1 | [8 empty] | 4800 |  | 1.17 | SEC(CHCl3) | PS | 0.005 |  | LiI | 0.5 |  |  |  |  | 38.4 |  | C |  | PnPropOx
10.1002/marc.200900843 | homo |  | linear | CROP | [CH3] | [OH] | [N](C(=O)CCC)C[CH2] | 1 | [8 empty] | 4800 |  | 1.17 | SEC(CHCl3) | PS | 0.005 |  | NaI | 0.1 |  |  |  |  | 29.9 |  | C |  | PnPropOx
10.1002/marc.200900843 | homo |  | linear | CROP | [CH3] | [OH] | [N](C(=O)CCC)C[CH2] | 1 | [8 empty] | 4800 |  | 1.17 | SEC(CHCl3) | PS | 0.005 |  | NaI | 0.2 |  |  |  |  | 32.7 |  | C |  | PnPropOx
10.1002/marc.200900843 | homo |  | linear | CROP | [CH3] | [OH] | [N](C(=O)CCC)C[CH2] | 1 | [8 empty] | 4800 |  | 1.17 | SEC(CHCl3) | PS | 0.005 |  | NaI | 0.3 |  |  |  |  | 34.7 |  | C |  | PnPropOx
10.1002/marc.200900843 | homo |  | linear | CROP | [CH3] | [OH] | [N](C(=O)CCC)C[CH2] | 1 | [8 empty] | 4800 |  | 1.17 | SEC(CHCl3) | PS | 0.005 |  | NaI | 0.4 |  |  |  |  | 37.2 |  | C |  | PnPropOx
10.1002/marc.200900843 | homo |  | linear | CROP | [CH3] | [OH] | [N](C(=O)CCC)C[CH2] | 1 | [8 empty] | 4800 |  | 1.17 | SEC(CHCl3) | PS | 0.005 |  | NaI | 0.5 |  |  |  |  | 38.5 |  | C |  | PnPropOx
10.1002/marc.200900843 | homo |  | linear | CROP | [CH3] | [OH] | [N](C(=O)CCC)C[CH2] | 1 | [8 empty] | 4800 |  | 1.17 | SEC(CHCl3) | PS | 0.005 |  | NaClO4 | 0.1 |  |  |  |  | 32.4 |  | C |  | PnPropOx
10.1002/marc.200900843 | homo |  | linear | CROP | [CH3] | [OH] | [N](C(=O)CCC)C[CH2] | 1 | [8 empty] | 4800 |  | 1.17 | SEC(CHCl3) | PS | 0.005 |  | NaClO4 | 0.2 |  |  |  |  | 35.6 |  | C |  | PnPropOx
10.1002/marc.200900843 | homo |  | linear | CROP | [CH3] | [OH] | [N](C(=O)CCC)C[CH2] | 1 | [8 empty] | 4800 |  | 1.17 | SEC(CHCl3) | PS | 0.005 |  | NaClO4 | 0.3 |  |  |  |  | 37.2 |  | C |  | PnPropOx
10.1002/marc.200900843 | homo |  | linear | CROP | [CH3] | [OH] | [N](C(=O)CCC)C[CH2] | 1 | [8 empty] | 4800 |  | 1.17 | SEC(CHCl3) | PS | 0.005 |  | NaClO4 | 0.4 |  |  |  |  | 39.9 |  | C |  | PnPropOx
10.1002/marc.200900843 | homo |  | linear | CROP | [CH3] | [OH] | [N](C(=O)CCC)C[CH2] | 1 | [8 empty] | 4800 |  | 1.17 | SEC(CHCl3) | PS | 0.005 |  | NaClO4 | 0.5 |  |  |  |  | 40 |  | C |  | PnPropOx
10.1002/marc.200900843 | homo |  | linear | CROP | [CH3] | [OH] | [N](C(=O)CCC)C[CH2] | 1 | [8 empty] | 4800 |  | 1.17 | SEC(CHCl3) | PS | 0.005 |  | NaSCN | 0.1 |  |  |  |  | 31.8 |  | C |  | PnPropOx
10.1002/marc.200900843 | homo |  | linear | CROP | [CH3] | [OH] | [N](C(=O)CCC)C[CH2] | 1 | [8 empty] | 4800 |  | 1.17 | SEC(CHCl3) | PS | 0.005 |  | NaSCN | 0.2 |  |  |  |  | 35.9 |  | C |  | PnPropOx
10.1002/marc.200900843 | homo |  | linear | CROP | [CH3] | [OH] | [N](C(=O)CCC)C[CH2] | 1 | [8 empty] | 4800 |  | 1.17 | SEC(CHCl3) | PS | 0.005 |  | NaSCN | 0.3 |  |  |  |  | 39.6 |  | C |  | PnPropOx
10.1002/marc.200900843 | homo |  | linear | CROP | [CH3] | [OH] | [N](C(=O)CCC)C[CH2] | 1 | [8 empty] | 4800 |  | 1.17 | SEC(CHCl3) | PS | 0.005 |  | NaSCN | 0.4 |  |  |  |  | 41.5 |  | C |  | PnPropOx
10.1002/marc.200900843 | homo |  | linear | CROP | [CH3] | [OH] | [N](C(=O)CCC)C[CH2] | 1 | [8 empty] | 4800 |  | 1.17 | SEC(CHCl3) | PS | 0.005 |  | NaSCN | 0.5 |  |  |  |  | 43.3 |  | C |  | PnPropOx
10.1002/marc.200900843 | homo |  | linear | CROP | [CH3] | [OH] | [N](C(=O)C(C)C)C[CH2] | 1 | [8 empty] | 5400 |  | 1.05 | SEC(CHCl3) | PS | 0.005 |  | NaSCN | 0.1 |  |  |  |  | 50.8 |  | C |  | PiPropOx
10.1002/marc.200900843 | homo |  | linear | CROP | [CH3] | [OH] | [N](C(=O)C(C)C)C[CH2] | 1 | [8 empty] | 5400 |  | 1.05 | SEC(CHCl3) | PS | 0.005 |  | NaSCN | 0.2 |  |  |  |  | 55.3 |  | C |  | PiPropOx
10.1002/marc.200900843 | homo |  | linear | CROP | [CH3] | [OH] | [N](C(=O)C(C)C)C[CH2] | 1 | [8 empty] | 5400 |  | 1.05 | SEC(CHCl3) | PS | 0.005 |  | NaSCN | 0.3 |  |  |  |  | 58.1 |  | C |  | PiPropOx
10.1002/marc.200900843 | homo |  | linear | CROP | [CH3] | [OH] | [N](C(=O)C(C)C)C[CH2] | 1 | [8 empty] | 5400 |  | 1.05 | SEC(CHCl3) | PS | 0.005 |  | NaSCN | 0.4 |  |  |  |  | 62.4 |  | C |  | PiPropOx
10.1002/marc.200900843 | homo |  | linear | CROP | [CH3] | [OH] | [N](C(=O)C(C)C)C[CH2] | 1 | [8 empty] | 5400 |  | 1.05 | SEC(CHCl3) | PS | 0.005 |  | NaSCN | 0.5 |  |  |  |  | 65.1 |  | C |  | PiPropOx
10.1002/marc.200900843 | homo |  | linear | CROP | [CH3] | [OH] | [N](C(=O)C(C)C)C[CH2] | 1 | [8 empty] | 5400 |  | 1.05 | SEC(CHCl3) | PS | 0.005 |  | NaClO4 | 0.1 |  |  |  |  | 52.7 |  | C |  | PiPropOx
10.1002/marc.200900843 | homo |  | linear | CROP | [CH3] | [OH] | [N](C(=O)C(C)C)C[CH2] | 1 | [8 empty] | 5400 |  | 1.05 | SEC(CHCl3) | PS | 0.005 |  | NaClO4 | 0.2 |  |  |  |  | 56.3 |  | C |  | PiPropOx
10.1002/marc.200900843 | homo |  | linear | CROP | [CH3] | [OH] | [N](C(=O)C(C)C)C[CH2] | 1 | [8 empty] | 5400 |  | 1.05 | SEC(CHCl3) | PS | 0.005 |  | NaClO4 | 0.3 |  |  |  |  | 58.8 |  | C |  | PiPropOx
10.1002/marc.200900843 | homo |  | linear | CROP | [CH3] | [OH] | [N](C(=O)C(C)C)C[CH2] | 1 | [8 empty] | 5400 |  | 1.05 | SEC(CHCl3) | PS | 0.005 |  | NaClO4 | 0.4 |  |  |  |  | 60.1 |  | C |  | PiPropOx
10.1002/marc.200900843 | homo |  | linear | CROP | [CH3] | [OH] | [N](C(=O)C(C)C)C[CH2] | 1 | [8 empty] | 5400 |  | 1.05 | SEC(CHCl3) | PS | 0.005 |  | NaClO4 | 0.5 |  |  |  |  | 60.3 |  | C |  | PiPropOx
10.1002/marc.200900843 | homo |  | linear | CROP | [CH3] | [OH] | [N](C(=O)C(C)C)C[CH2] | 1 | [8 empty] | 5400 |  | 1.05 | SEC(CHCl3) | PS | 0.005 |  | LiClO4 | 0.1 |  |  |  |  | 50.6 |  | C |  | PiPropOx
10.1002/marc.200900843 | homo |  | linear | CROP | [CH3] | [OH] | [N](C(=O)C(C)C)C[CH2] | 1 | [8 empty] | 5400 |  | 1.05 | SEC(CHCl3) | PS | 0.005 |  | LiClO4 | 0.2 |  |  |  |  | 53.7 |  | C |  | PiPropOx
10.1002/marc.200900843 | homo |  | linear | CROP | [CH3] | [OH] | [N](C(=O)C(C)C)C[CH2] | 1 | [8 empty] | 5400 |  | 1.05 | SEC(CHCl3) | PS | 0.005 |  | LiClO4 | 0.3 |  |  |  |  | 56.6 |  | C |  | PiPropOx
10.1002/marc.200900843 | homo |  | linear | CROP | [CH3] | [OH] | [N](C(=O)C(C)C)C[CH2] | 1 | [8 empty] | 5400 |  | 1.05 | SEC(CHCl3) | PS | 0.005 |  | LiClO4 | 0.4 |  |  |  |  | 57.9 |  | C |  | PiPropOx
10.1002/marc.200900843 | homo |  | linear | CROP | [CH3] | [OH] | [N](C(=O)C(C)C)C[CH2] | 1 | [8 empty] | 5400 |  | 1.05 | SEC(CHCl3) | PS | 0.005 |  | LiClO4 | 0.5 |  |  |  |  | 59.3 |  | C |  | PiPropOx
10.1002/marc.200900843 | homo |  | linear | CROP | [CH3] | [OH] | [N](C(=O)C(C)C)C[CH2] | 1 | [8 empty] | 5400 |  | 1.05 | SEC(CHCl3) | PS | 0.005 |  | NaI | 0.1 |  |  |  |  | 48.2 |  | C |  | PiPropOx
10.1002/marc.200900843 | homo |  | linear | CROP | [CH3] | [OH] | [N](C(=O)C(C)C)C[CH2] | 1 | [8 empty] | 5400 |  | 1.05 | SEC(CHCl3) | PS | 0.005 |  | NaI | 0.2 |  |  |  |  | 51.5 |  | C |  | PiPropOx
10.1002/marc.200900843 | homo |  | linear | CROP | [CH3] | [OH] | [N](C(=O)C(C)C)C[CH2] | 1 | [8 empty] | 5400 |  | 1.05 | SEC(CHCl3) | PS | 0.005 |  | NaI | 0.3 |  |  |  |  | 54.7 |  | C |  | PiPropOx
10.1002/marc.200900843 | homo |  | linear | CROP | [CH3] | [OH] | [N](C(=O)C(C)C)C[CH2] | 1 | [8 empty] | 5400 |  | 1.05 | SEC(CHCl3) | PS | 0.005 |  | NaI | 0.4 |  |  |  |  | 56.5 |  | C |  | PiPropOx
10.1002/marc.200900843 | homo |  | linear | CROP | [CH3] | [OH] | [N](C(=O)C(C)C)C[CH2] | 1 | [8 empty] | 5400 |  | 1.05 | SEC(CHCl3) | PS | 0.005 |  | NaI | 0.5 |  |  |  |  | 57.2 |  | C |  | PiPropOx
10.1002/marc.200900843 | homo |  | linear | CROP | [CH3] | [OH] | [N](C(=O)C(C)C)C[CH2] | 1 | [8 empty] | 5400 |  | 1.05 | SEC(CHCl3) | PS | 0.005 |  | LiI | 0.1 |  |  |  |  | 49 |  | C |  | PiPropOx
10.1002/marc.200900843 | homo |  | linear | CROP | [CH3] | [OH] | [N](C(=O)C(C)C)C[CH2] | 1 | [8 empty] | 5400 |  | 1.05 | SEC(CHCl3) | PS | 0.005 |  | LiI | 0.2 |  |  |  |  | 51.7 |  | C |  | PiPropOx
10.1002/marc.200900843 | homo |  | linear | CROP | [CH3] | [OH] | [N](C(=O)C(C)C)C[CH2] | 1 | [8 empty] | 5400 |  | 1.05 | SEC(CHCl3) | PS | 0.005 |  | LiI | 0.3 |  |  |  |  | 54.6 |  | C |  | PiPropOx
10.1002/marc.200900843 | homo |  | linear | CROP | [CH3] | [OH] | [N](C(=O)C(C)C)C[CH2] | 1 | [8 empty] | 5400 |  | 1.05 | SEC(CHCl3) | PS | 0.005 |  | LiI | 0.4 |  |  |  |  | 58 |  | C |  | PiPropOx
10.1002/marc.200900843 | homo |  | linear | CROP | [CH3] | [OH] | [N](C(=O)C(C)C)C[CH2] | 1 | [8 empty] | 5400 |  | 1.05 | SEC(CHCl3) | PS | 0.005 |  | LiI | 0.5 |  |  |  |  | 58.5 |  | C |  | PiPropOx
10.1002/marc.200900843 | homo |  | linear | CROP | [CH3] | [OH] | [N](C(=O)C(C)C)C[CH2] | 1 | [8 empty] | 5400 |  | 1.05 | SEC(CHCl3) | PS | 0.005 |  | NaCl | 0.1 |  |  |  |  | 41.8 |  | C |  | PiPropOx
10.1002/marc.200900843 | homo |  | linear | CROP | [CH3] | [OH] | [N](C(=O)C(C)C)C[CH2] | 1 | [8 empty] | 5400 |  | 1.05 | SEC(CHCl3) | PS | 0.005 |  | NaCl | 0.2 |  |  |  |  | 40.3 |  | C |  | PiPropOx
10.1002/marc.200900843 | homo |  | linear | CROP | [CH3] | [OH] | [N](C(=O)C(C)C)C[CH2] | 1 | [8 empty] | 5400 |  | 1.05 | SEC(CHCl3) | PS | 0.005 |  | NaCl | 0.3 |  |  |  |  | 38.5 |  | C |  | PiPropOx
10.1002/marc.200900843 | homo |  | linear | CROP | [CH3] | [OH] | [N](C(=O)C(C)C)C[CH2] | 1 | [8 empty] | 5400 |  | 1.05 | SEC(CHCl3) | PS | 0.005 |  | NaCl | 0.4 |  |  |  |  | 37.6 |  | C |  | PiPropOx
10.1002/marc.200900843 | homo |  | linear | CROP | [CH3] | [OH] | [N](C(=O)C(C)C)C[CH2] | 1 | [8 empty] | 5400 |  | 1.05 | SEC(CHCl3) | PS | 0.005 |  | NaCl | 0.5 |  |  |  |  | 36 |  | C |  | PiPropOx
10.1002/marc.200900843 | homo |  | linear | CROP | [CH3] | [OH] | [N](C(=O)C(C)C)C[CH2] | 1 | [8 empty] | 5400 |  | 1.05 | SEC(CHCl3) | PS | 0.005 |  | NaOAc | 0.1 |  |  |  |  | 40.4 |  | C |  | PiPropOx
10.1002/marc.200900843 | homo |  | linear | CROP | [CH3] | [OH] | [N](C(=O)C(C)C)C[CH2] | 1 | [8 empty] | 5400 |  | 1.05 | SEC(CHCl3) | PS | 0.005 |  | NaOAc | 0.2 |  |  |  |  | 37.9 |  | C |  | PiPropOx
10.1002/marc.200900843 | homo |  | linear | CROP | [CH3] | [OH] | [N](C(=O)C(C)C)C[CH2] | 1 | [8 empty] | 5400 |  | 1.05 | SEC(CHCl3) | PS | 0.005 |  | NaOAc | 0.3 |  |  |  |  | 35.9 |  | C |  | PiPropOx
10.1002/marc.200900843 | homo |  | linear | CROP | [CH3] | [OH] | [N](C(=O)C(C)C)C[CH2] | 1 | [8 empty] | 5400 |  | 1.05 | SEC(CHCl3) | PS | 0.005 |  | NaOAc | 0.4 |  |  |  |  | 34.2 |  | C |  | PiPropOx
10.1002/marc.200900843 | homo |  | linear | CROP | [CH3] | [OH] | [N](C(=O)C(C)C)C[CH2] | 1 | [8 empty] | 5400 |  | 1.05 | SEC(CHCl3) | PS | 0.005 |  | NaOAc | 0.5 |  |  |  |  | 32.9 |  | C |  | PiPropOx
10.1002/marc.200900843 | homo |  | linear | CROP | [CH3] | [OH] | [N](C(=O)C(C)C)C[CH2] | 1 | [8 empty] | 5400 |  | 1.05 | SEC(CHCl3) | PS | 0.005 |  | LiOAc | 0.1 |  |  |  |  | 40.8 |  | C |  | PiPropOx
10.1002/marc.200900843 | homo |  | linear | CROP | [CH3] | [OH] | [N](C(=O)C(C)C)C[CH2] | 1 | [8 empty] | 5400 |  | 1.05 | SEC(CHCl3) | PS | 0.005 |  | LiOAc | 0.2 |  |  |  |  | 39.1 |  | C |  | PiPropOx
10.1002/marc.200900843 | homo |  | linear | CROP | [CH3] | [OH] | [N](C(=O)C(C)C)C[CH2] | 1 | [8 empty] | 5400 |  | 1.05 | SEC(CHCl3) | PS | 0.005 |  | LiOAc | 0.3 |  |  |  |  | 37.5 |  | C |  | PiPropOx
10.1002/marc.200900843 | homo |  | linear | CROP | [CH3] | [OH] | [N](C(=O)C(C)C)C[CH2] | 1 | [8 empty] | 5400 |  | 1.05 | SEC(CHCl3) | PS | 0.005 |  | LiOAc | 0.4 |  |  |  |  | 37 |  | C |  | PiPropOx
10.1002/marc.200900843 | homo |  | linear | CROP | [CH3] | [OH] | [N](C(=O)C(C)C)C[CH2] | 1 | [8 empty] | 5400 |  | 1.05 | SEC(CHCl3) | PS | 0.005 |  | LiOAc | 0.5 |  |  |  |  | 35 |  | C |  | PiPropOx
10.1002/marc.200900843 | homo |  | linear | CROP | [CH3] | [OH] | [N](C(=O)C(C)C)C[CH2] | 1 | [8 empty] | 5400 |  | 1.05 | SEC(CHCl3) | PS | 0.005 |  | Li2SO4 | 0.1 |  |  |  |  | 36.7 |  | C |  | PiPropOx
10.1002/marc.200900843 | homo |  | linear | CROP | [CH3] | [OH] | [N](C(=O)C(C)C)C[CH2] | 1 | [8 empty] | 5400 |  | 1.05 | SEC(CHCl3) | PS | 0.005 |  | Li2SO4 | 0.2 |  |  |  |  | 31.5 |  | C |  | PiPropOx
10.1002/marc.200900843 | homo |  | linear | CROP | [CH3] | [OH] | [N](C(=O)C(C)C)C[CH2] | 1 | [8 empty] | 5400 |  | 1.05 | SEC(CHCl3) | PS | 0.005 |  | Li2SO4 | 0.3 |  |  |  |  | 26 |  | C |  | PiPropOx
10.1002/marc.200900843 | homo |  | linear | CROP | [CH3] | [OH] | [N](C(=O)C(C)C)C[CH2] | 1 | [8 empty] | 5400 |  | 1.05 | SEC(CHCl3) | PS | 0.005 |  | Na2SO4 | 0.1 |  |  |  |  | 35.2 |  | C |  | PiPropOx
10.1002/marc.200900843 | homo |  | linear | CROP | [CH3] | [OH] | [N](C(=O)C(C)C)C[CH2] | 1 | [8 empty] | 5400 |  | 1.05 | SEC(CHCl3) | PS | 0.005 |  | Na2SO4 | 0.2 |  |  |  |  | 28.6 |  | C |  | PiPropOx
10.1002/marc.200900843 | homo |  | linear | CROP | [CH3] | [OH] | [N](C(=O)C(C)C)C[CH2] | 1 | [8 empty] | 5400 |  | 1.05 | SEC(CHCl3) | PS | 0.005 |  | Na2SO4 | 0.3 |  |  |  |  | 21.6 |  | C |  | PiPropOx
10.1002/marc.200900843 | homo |  | linear | CROP | [CH3] | [OH] | [N](C(=O)C(C)C)C[CH2] | 1 | [8 empty] | 5400 |  | 1.05 | SEC(CHCl3) | PS | 0.005 |  | Na2SO4 | 0.4 |  |  |  |  | 15.4 |  | C |  | PiPropOx
10.1002/marc.200900843 | homo |  | linear | CROP | [CH3] | [OH] | [N](C(=O)C(C)C)C[CH2] | 1 | [8 empty] | 5400 |  | 1.05 | SEC(CHCl3) | PS | 0.005 |  | Na2SO4 | 0.5 |  |  |  |  | 11.1 |  | C |  | PiPropOx
10.1002/marc.200900843 | random |  | graft | RAFT | [C](C#N)(C)(C) | [S]C(=S)c1ccccc1 | [CH2][C](C)(C(=O)[O][N](C(=O)CC)C[CH2][N](C(=O)CC)C[CH2][N](C(=O)CC)C[CH2][N](C(=O)CC)C[CH2][N](C(=O)CC)CC) | 1 | [8 empty] | 23658 |  | 1.31 | SEC(THF) | PMMA | 0.005 |  | Na2SO4 | 0.1 |  |  |  |  | 48.6 |  | C |  | POEtOxMA
10.1002/marc.200900843 | random |  | graft | RAFT | [C](C#N)(C)(C) | [S]C(=S)c1ccccc1 | [CH2][C](C)(C(=O)[O][N](C(=O)CC)C[CH2][N](C(=O)CC)C[CH2][N](C(=O)CC)C[CH2][N](C(=O)CC)C[CH2][N](C(=O)CC)CC) | 1 | [8 empty] | 23658 |  | 1.31 | SEC(THF) | PMMA | 0.005 |  | Na2SO4 | 0.2 |  |  |  |  | 42.1 |  | C |  | POEtOxMA
10.1002/marc.200900843 | random |  | graft | RAFT | [C](C#N)(C)(C) | [S]C(=S)c1ccccc1 | [CH2][C](C)(C(=O)[O][N](C(=O)CC)C[CH2][N](C(=O)CC)C[CH2][N](C(=O)CC)C[CH2][N](C(=O)CC)C[CH2][N](C(=O)CC)CC) | 1 | [8 empty] | 23658 |  | 1.31 | SEC(THF) | PMMA | 0.005 |  | Na2SO4 | 0.3 |  |  |  |  | 36.1 |  | C |  | POEtOxMA
10.1002/marc.200900843 | random |  | graft | RAFT | [C](C#N)(C)(C) | [S]C(=S)c1ccccc1 | [CH2][C](C)(C(=O)[O][N](C(=O)CC)C[CH2][N](C(=O)CC)C[CH2][N](C(=O)CC)C[CH2][N](C(=O)CC)C[CH2][N](C(=O)CC)CC) | 1 | [8 empty] | 23658 |  | 1.31 | SEC(THF) | PMMA | 0.005 |  | Na2SO4 | 0.4 |  |  |  |  | 23.6 |  | C |  | POEtOxMA
10.1002/marc.200900843 | random |  | graft | RAFT | [C](C#N)(C)(C) | [S]C(=S)c1ccccc1 | [CH2][C](C)(C(=O)[O][N](C(=O)CC)C[CH2][N](C(=O)CC)C[CH2][N](C(=O)CC)C[CH2][N](C(=O)CC)C[CH2][N](C(=O)CC)CC) | 1 | [8 empty] | 23658 |  | 1.31 | SEC(THF) | PMMA | 0.005 |  | Na2SO4 | 0.5 |  |  |  |  | 16.3 |  | C |  | POEtOxMA
10.1002/marc.200900843 | random |  | graft | RAFT | [C](C#N)(C)(C) | [S]C(=S)c1ccccc1 | [CH2][C](C)(C(=O)[O][N](C(=O)CC)C[CH2][N](C(=O)CC)C[CH2][N](C(=O)CC)C[CH2][N](C(=O)CC)C[CH2][N](C(=O)CC)CC) | 1 | [8 empty] | 23658 |  | 1.31 | SEC(THF) | PMMA | 0.005 |  | Li2SO4 | 0.1 |  |  |  |  | 66.7 |  | C |  | POEtOxMA
10.1002/marc.200900843 | random |  | graft | RAFT | [C](C#N)(C)(C) | [S]C(=S)c1ccccc1 | [CH2][C](C)(C(=O)[O][N](C(=O)CC)C[CH2][N](C(=O)CC)C[CH2][N](C(=O)CC)C[CH2][N](C(=O)CC)C[CH2][N](C(=O)CC)CC) | 1 | [8 empty] | 23658 |  | 1.31 | SEC(THF) | PMMA | 0.005 |  | Li2SO4 | 0.2 |  |  |  |  | 55.2 |  | C |  | POEtOxMA
10.1002/marc.200900843 | random |  | graft | RAFT | [C](C#N)(C)(C) | [S]C(=S)c1ccccc1 | [CH2][C](C)(C(=O)[O][N](C(=O)CC)C[CH2][N](C(=O)CC)C[CH2][N](C(=O)CC)C[CH2][N](C(=O)CC)C[CH2][N](C(=O)CC)CC) | 1 | [8 empty] | 23658 |  | 1.31 | SEC(THF) | PMMA | 0.005 |  | Li2SO4 | 0.3 |  |  |  |  | 47.3 |  | C |  | POEtOxMA
10.1002/marc.200900843 | random |  | graft | RAFT | [C](C#N)(C)(C) | [S]C(=S)c1ccccc1 | [CH2][C](C)(C(=O)[O][N](C(=O)CC)C[CH2][N](C(=O)CC)C[CH2][N](C(=O)CC)C[CH2][N](C(=O)CC)C[CH2][N](C(=O)CC)CC) | 1 | [8 empty] | 23658 |  | 1.31 | SEC(THF) | PMMA | 0.005 |  | Li2SO4 | 0.4 |  |  |  |  | 29.2 |  | C |  | POEtOxMA
10.1002/marc.200900843 | random |  | graft | RAFT | [C](C#N)(C)(C) | [S]C(=S)c1ccccc1 | [CH2][C](C)(C(=O)[O][N](C(=O)CC)C[CH2][N](C(=O)CC)C[CH2][N](C(=O)CC)C[CH2][N](C(=O)CC)C[CH2][N](C(=O)CC)CC) | 1 | [8 empty] | 23658 |  | 1.31 | SEC(THF) | PMMA | 0.005 |  | Li2SO4 | 0.5 |  |  |  |  | 30.2 |  | C |  | POEtOxMA
10.1002/marc.200900843 | random |  | graft | RAFT | [C](C#N)(C)(C) | [S]C(=S)c1ccccc1 | [CH2][C](C)(C(=O)[O][N](C(=O)CC)C[CH2][N](C(=O)CC)C[CH2][N](C(=O)CC)C[CH2][N](C(=O)CC)C[CH2][N](C(=O)CC)CC) | 1 | [8 empty] | 23658 |  | 1.31 | SEC(THF) | PMMA | 0.005 |  | NaOAc | 0.1 |  |  |  |  | 72.5 |  | C |  | POEtOxMA
10.1002/marc.200900843 | random |  | graft | RAFT | [C](C#N)(C)(C) | [S]C(=S)c1ccccc1 | [CH2][C](C)(C(=O)[O][N](C(=O)CC)C[CH2][N](C(=O)CC)C[CH2][N](C(=O)CC)C[CH2][N](C(=O)CC)C[CH2][N](C(=O)CC)CC) | 1 | [8 empty] | 23658 |  | 1.31 | SEC(THF) | PMMA | 0.005 |  | NaOAc | 0.2 |  |  |  |  | 70.7 |  | C |  | POEtOxMA
10.1002/marc.200900843 | random |  | graft | RAFT | [C](C#N)(C)(C) | [S]C(=S)c1ccccc1 | [CH2][C](C)(C(=O)[O][N](C(=O)CC)C[CH2][N](C(=O)CC)C[CH2][N](C(=O)CC)C[CH2][N](C(=O)CC)C[CH2][N](C(=O)CC)CC) | 1 | [8 empty] | 23658 |  | 1.31 | SEC(THF) | PMMA | 0.005 |  | NaOAc | 0.3 |  |  |  |  | 64.7 |  | C |  | POEtOxMA
10.1002/marc.200900843 | random |  | graft | RAFT | [C](C#N)(C)(C) | [S]C(=S)c1ccccc1 | [CH2][C](C)(C(=O)[O][N](C(=O)CC)C[CH2][N](C(=O)CC)C[CH2][N](C(=O)CC)C[CH2][N](C(=O)CC)C[CH2][N](C(=O)CC)CC) | 1 | [8 empty] | 23658 |  | 1.31 | SEC(THF) | PMMA | 0.005 |  | NaOAc | 0.4 |  |  |  |  | 64.8 |  | C |  | POEtOxMA
10.1002/marc.200900843 | random |  | graft | RAFT | [C](C#N)(C)(C) | [S]C(=S)c1ccccc1 | [CH2][C](C)(C(=O)[O][N](C(=O)CC)C[CH2][N](C(=O)CC)C[CH2][N](C(=O)CC)C[CH2][N](C(=O)CC)C[CH2][N](C(=O)CC)CC) | 1 | [8 empty] | 23658 |  | 1.31 | SEC(THF) | PMMA | 0.005 |  | NaOAc | 0.5 |  |  |  |  | 61.4 |  | C |  | POEtOxMA
10.1002/marc.200900843 | random |  | graft | RAFT | [C](C#N)(C)(C) | [S]C(=S)c1ccccc1 | [CH2][C](C)(C(=O)[O][N](C(=O)CC)C[CH2][N](C(=O)CC)C[CH2][N](C(=O)CC)C[CH2][N](C(=O)CC)C[CH2][N](C(=O)CC)CC) | 1 | [8 empty] | 23658 |  | 1.31 | SEC(THF) | PMMA | 0.005 |  | NaCl | 0.1 |  |  |  |  | 67.9 |  | C |  | POEtOxMA
10.1002/marc.200900843 | random |  | graft | RAFT | [C](C#N)(C)(C) | [S]C(=S)c1ccccc1 | [CH2][C](C)(C(=O)[O][N](C(=O)CC)C[CH2][N](C(=O)CC)C[CH2][N](C(=O)CC)C[CH2][N](C(=O)CC)C[CH2][N](C(=O)CC)CC) | 1 | [8 empty] | 23658 |  | 1.31 | SEC(THF) | PMMA | 0.005 |  | NaCl | 0.2 |  |  |  |  | 66 |  | C |  | POEtOxMA
10.1002/marc.200900843 | random |  | graft | RAFT | [C](C#N)(C)(C) | [S]C(=S)c1ccccc1 | [CH2][C](C)(C(=O)[O][N](C(=O)CC)C[CH2][N](C(=O)CC)C[CH2][N](C(=O)CC)C[CH2][N](C(=O)CC)C[CH2][N](C(=O)CC)CC) | 1 | [8 empty] | 23658 |  | 1.31 | SEC(THF) | PMMA | 0.005 |  | NaCl | 0.3 |  |  |  |  | 62.5 |  | C |  | POEtOxMA
10.1002/marc.200900843 | random |  | graft | RAFT | [C](C#N)(C)(C) | [S]C(=S)c1ccccc1 | [CH2][C](C)(C(=O)[O][N](C(=O)CC)C[CH2][N](C(=O)CC)C[CH2][N](C(=O)CC)C[CH2][N](C(=O)CC)C[CH2][N](C(=O)CC)CC) | 1 | [8 empty] | 23658 |  | 1.31 | SEC(THF) | PMMA | 0.005 |  | NaCl | 0.4 |  |  |  |  | 56.6 |  | C |  | POEtOxMA
10.1002/marc.200900843 | random |  | graft | RAFT | [C](C#N)(C)(C) | [S]C(=S)c1ccccc1 | [CH2][C](C)(C(=O)[O][N](C(=O)CC)C[CH2][N](C(=O)CC)C[CH2][N](C(=O)CC)C[CH2][N](C(=O)CC)C[CH2][N](C(=O)CC)CC) | 1 | [8 empty] | 23658 |  | 1.31 | SEC(THF) | PMMA | 0.005 |  | NaCl | 0.5 |  |  |  |  | 51.4 |  | C |  | POEtOxMA
10.1002/marc.200900843 | random |  | graft | RAFT | [C](C#N)(C)(C) | [S]C(=S)c1ccccc1 | [CH2][C](C)(C(=O)[O][N](C(=O)CC)C[CH2][N](C(=O)CC)C[CH2][N](C(=O)CC)C[CH2][N](C(=O)CC)C[CH2][N](C(=O)CC)CC) | 1 | [8 empty] | 23658 |  | 1.31 | SEC(THF) | PMMA | 0.005 |  | LiOAc | 0.1 |  |  |  |  | 72.3 |  | C |  | POEtOxMA
10.1002/marc.200900843 | random |  | graft | RAFT | [C](C#N)(C)(C) | [S]C(=S)c1ccccc1 | [CH2][C](C)(C(=O)[O][N](C(=O)CC)C[CH2][N](C(=O)CC)C[CH2][N](C(=O)CC)C[CH2][N](C(=O)CC)C[CH2][N](C(=O)CC)CC) | 1 | [8 empty] | 23658 |  | 1.31 | SEC(THF) | PMMA | 0.005 |  | LiOAc | 0.2 |  |  |  |  | 70.4 |  | C |  | POEtOxMA
10.1002/marc.200900843 | random |  | graft | RAFT | [C](C#N)(C)(C) | [S]C(=S)c1ccccc1 | [CH2][C](C)(C(=O)[O][N](C(=O)CC)C[CH2][N](C(=O)CC)C[CH2][N](C(=O)CC)C[CH2][N](C(=O)CC)C[CH2][N](C(=O)CC)CC) | 1 | [8 empty] | 23658 |  | 1.31 | SEC(THF) | PMMA | 0.005 |  | LiOAc | 0.3 |  |  |  |  | 67.8 |  | C |  | POEtOxMA
10.1002/marc.200900843 | random |  | graft | RAFT | [C](C#N)(C)(C) | [S]C(=S)c1ccccc1 | [CH2][C](C)(C(=O)[O][N](C(=O)CC)C[CH2][N](C(=O)CC)C[CH2][N](C(=O)CC)C[CH2][N](C(=O)CC)C[CH2][N](C(=O)CC)CC) | 1 | [8 empty] | 23658 |  | 1.31 | SEC(THF) | PMMA | 0.005 |  | LiOAc | 0.4 |  |  |  |  | 62.9 |  | C |  | POEtOxMA
10.1002/marc.200900843 | random |  | graft | RAFT | [C](C#N)(C)(C) | [S]C(=S)c1ccccc1 | [CH2][C](C)(C(=O)[O][N](C(=O)CC)C[CH2][N](C(=O)CC)C[CH2][N](C(=O)CC)C[CH2][N](C(=O)CC)C[CH2][N](C(=O)CC)CC) | 1 | [8 empty] | 23658 |  | 1.31 | SEC(THF) | PMMA | 0.005 |  | LiOAc | 0.5 |  |  |  |  | 57.1 |  | C |  | POEtOxMA
10.1002/marc.200900843 | random |  | graft | RAFT | [C](C#N)(C)(C) | [S]C(=S)c1ccccc1 | [CH2][C](C)(C(=O)[O][N](C(=O)CC)C[CH2][N](C(=O)CC)C[CH2][N](C(=O)CC)C[CH2][N](C(=O)CC)C[CH2][N](C(=O)CC)CC) | 1 | [8 empty] | 23658 |  | 1.31 | SEC(THF) | PMMA | 0.005 |  | LiI | 0.1 |  |  |  |  | 94.1 |  | C |  | POEtOxMA
10.1002/marc.200900843 | random |  | graft | RAFT | [C](C#N)(C)(C) | [S]C(=S)c1ccccc1 | [CH2][C](C)(C(=O)[O][N](C(=O)CC)C[CH2][N](C(=O)CC)C[CH2][N](C(=O)CC)C[CH2][N](C(=O)CC)C[CH2][N](C(=O)CC)CC) | 1 | [8 empty] | 23658 |  | 1.31 | SEC(THF) | PMMA | 0.005 |  | LiI | 0.2 |  |  |  |  | 95.4 |  | C |  | POEtOxMA
10.1002/marc.200900843 | random |  | graft | RAFT | [C](C#N)(C)(C) | [S]C(=S)c1ccccc1 | [CH2][C](C)(C(=O)[O][N](C(=O)CC)C[CH2][N](C(=O)CC)C[CH2][N](C(=O)CC)C[CH2][N](C(=O)CC)C[CH2][N](C(=O)CC)CC) | 1 | [8 empty] | 23658 |  | 1.31 | SEC(THF) | PMMA | 0.005 |  | LiI | 0.3 |  |  |  |  | 102.3 |  | C |  | POEtOxMA
10.1002/marc.200900843 | random |  | graft | RAFT | [C](C#N)(C)(C) | [S]C(=S)c1ccccc1 | [CH2][C](C)(C(=O)[O][N](C(=O)CC)C[CH2][N](C(=O)CC)C[CH2][N](C(=O)CC)C[CH2][N](C(=O)CC)C[CH2][N](C(=O)CC)CC) | 1 | [8 empty] | 23658 |  | 1.31 | SEC(THF) | PMMA | 0.005 |  | NaI | 0.1 |  |  |  |  | 89.4 |  | C |  | POEtOxMA
10.1002/marc.200900843 | random |  | graft | RAFT | [C](C#N)(C)(C) | [S]C(=S)c1ccccc1 | [CH2][C](C)(C(=O)[O][N](C(=O)CC)C[CH2][N](C(=O)CC)C[CH2][N](C(=O)CC)C[CH2][N](C(=O)CC)C[CH2][N](C(=O)CC)CC) | 1 | [8 empty] | 23658 |  | 1.31 | SEC(THF) | PMMA | 0.005 |  | NaI | 0.2 |  |  |  |  | 94.4 |  | C |  | POEtOxMA
10.1002/marc.200900843 | random |  | graft | RAFT | [C](C#N)(C)(C) | [S]C(=S)c1ccccc1 | [CH2][C](C)(C(=O)[O][N](C(=O)CC)C[CH2][N](C(=O)CC)C[CH2][N](C(=O)CC)C[CH2][N](C(=O)CC)C[CH2][N](C(=O)CC)CC) | 1 | [8 empty] | 23658 |  | 1.31 | SEC(THF) | PMMA | 0.005 |  | NaI | 0.3 |  |  |  |  | 102.7 |  | C |  | POEtOxMA
10.1002/marc.200900843 | random |  | graft | RAFT | [C](C#N)(C)(C) | [S]C(=S)c1ccccc1 | [CH2][C](C)(C(=O)[O][N](C(=O)CC)C[CH2][N](C(=O)CC)C[CH2][N](C(=O)CC)C[CH2][N](C(=O)CC)C[CH2][N](C(=O)CC)CC) | 1 | [8 empty] | 23658 |  | 1.31 | SEC(THF) | PMMA | 0.005 |  | LiClO4 | 0.1 |  |  |  |  | 102.6 |  | C |  | POEtOxMA
10.1002/marc.200900843 | random |  | graft | RAFT | [C](C#N)(C)(C) | [S]C(=S)c1ccccc1 | [CH2][C](C)(C(=O)[O][N](C(=O)CC)C[CH2][N](C(=O)CC)C[CH2][N](C(=O)CC)C[CH2][N](C(=O)CC)C[CH2][N](C(=O)CC)CC) | 1 | [8 empty] | 23658 |  | 1.31 | SEC(THF) | PMMA | 0.005 |  | NaClO4 | 0.1 |  |  |  |  | 105 |  | C |  | POEtOxMA
10.1002/pola.1992.080301115 | homo |  | linear | LCP | C[CH2] | [CH3] | [CH2][CH](OCCOC) | 1 | [8 empty] | 5369.318 |  | 1.11 | SEC(CHCl3) | PS |  | 0.001 | [6 empty] | 78.03089 |  | C |  | MOVE
10.1002/pola.1992.080301115 | homo |  | linear | LCP | C[CH2] | [CH3] | [CH2][CH](OCCOC) | 1 | [8 empty] | 9346.591 |  | 1.11 | SEC(CHCl3) | PS |  | 0.001 | [6 empty] | 77.45174 |  | C |  | MOVE
10.1002/pola.1992.080301115 | homo |  | linear | LCP | C[CH2] | [CH3] | [CH2][CH](OCCOC) | 1 | [8 empty] | 18096.59 |  | 1.11 | SEC(CHCl3) | PS |  | 0.001 | [6 empty] | 75.54054 |  | C |  | MOVE
10.1002/pola.1992.080301115 | homo |  | linear | LCP | C[CH2] | [CH3] | [CH2][CH](OCCOC) | 1 | [8 empty] | 23267.05 |  | 1.11 | SEC(CHCl3) | PS |  | 0.001 | [6 empty] | 72.7027 |  | C |  | MOVE
10.1002/pola.1992.080301115 | homo |  | linear | LCP | C[CH2] | [CH3] | [CH2][CH](OCCOC) | 1 | [8 empty] | 38579.55 |  | 1.11 | SEC(CHCl3) | PS |  | 0.001 | [6 empty] | 72.00772 |  | C |  | MOVE
10.1002/pola.1992.080301115 | homo |  | linear | LCP | C[CH2] | [CH3] | [CH2][CH](OCCOC) | 1 | [8 empty] | 50710.23 |  | 1.11 | SEC(CHCl3) | PS |  | 0.001 | [6 empty] | 71.66023 |  | C |  | MOVE
10.1002/pola.1992.080301115 | homo |  | linear | LCP | C[CH2] | [CH3] | [CH2][CH](OCCOC) | 1 | [8 empty] | 68607.95 |  | 1.11 | SEC(CHCl3) | PS |  | 0.001 | [6 empty] | 70.73359 |  | C |  | MOVE
10.1002/pola.1992.080301115 | homo |  | linear | LCP | C[CH2] | [CH3] | [CH2][CH](OCCOC) | 1 | [8 empty] | 5170.455 |  | 1.11 | SEC(CHCl3) | PS |  | 0.1 | [6 empty] | 68.53282 |  | C |  | MOVE
10.1002/pola.1992.080301115 | homo |  | linear | LCP | C[CH2] | [CH3] | [CH2][CH](OCCOC) | 1 | [8 empty] | 9346.591 |  | 1.11 | SEC(CHCl3) | PS |  | 0.1 | [6 empty] | 68.64865 |  | C |  | MOVE
10.1002/pola.1992.080301115 | homo |  | linear | LCP | C[CH2] | [CH3] | [CH2][CH](OCCOC) | 1 | [8 empty] | 18096.59 |  | 1.11 | SEC(CHCl3) | PS |  | 0.1 | [6 empty] | 68.01158 |  | C |  | MOVE
10.1002/pola.1992.080301115 | homo |  | linear | LCP | C[CH2] | [CH3] | [CH2][CH](OCCOC) | 1 | [8 empty] | 23068.18 |  | 1.11 | SEC(CHCl3) | PS |  | 0.1 | [6 empty] | 68.70656 |  | C |  | MOVE
10.1002/pola.1992.080301115 | homo |  | linear | LCP | C[CH2] | [CH3] | [CH2][CH](OCCOC) | 1 | [8 empty] | 38380.68 |  | 1.11 | SEC(CHCl3) | PS |  | 0.1 | [6 empty] | 68.01158 |  | C |  | MOVE
10.1002/pola.1992.080301115 | homo |  | linear | LCP | C[CH2] | [CH3] | [CH2][CH](OCCOC) | 1 | [8 empty] | 50511.36 |  | 1.11 | SEC(CHCl3) | PS |  | 0.1 | [6 empty] | 67.95367 |  | C |  | MOVE
10.1002/pola.1992.080301115 | homo |  | linear | LCP | C[CH2] | [CH3] | [CH2][CH](OCCOC) | 1 | [8 empty] | 68806.82 |  | 1.11 | SEC(CHCl3) | PS |  | 0.1 | [6 empty] | 66.96911 |  | C |  | MOVE
10.1002/pola.1992.080301115 | homo |  | linear | LCP | C[CH2] | [CH3] | [CH2][CH](OCCOC) | 1 | [8 empty] | 5369.318 |  | 1.11 | SEC(CHCl3) | PS |  | 0.01 | [6 empty] | 73.62934 |  | C |  | MOVE
10.1002/pola.1992.080301115 | homo |  | linear | LCP | C[CH2] | [CH3] | [CH2][CH](OCCOC) | 1 | [8 empty] | 9147.727 |  | 1.11 | SEC(CHCl3) | PS |  | 0.01 | [6 empty] | 73.97683 |  | C |  | MOVE
10.1002/pola.1992.080301115 | homo |  | linear | LCP | C[CH2] | [CH3] | [CH2][CH](OCCOC) | 1 | [8 empty] | 18096.59 |  | 1.11 | SEC(CHCl3) | PS |  | 0.01 | [6 empty] | 71.5444 |  | C |  | MOVE
10.1002/pola.1992.080301115 | homo |  | linear | LCP | C[CH2] | [CH3] | [CH2][CH](OCCOC) | 1 | [8 empty] | 38181.82 |  | 1.11 | SEC(CHCl3) | PS |  | 0.01 | [6 empty] | 69.51737 |  | C |  | MOVE
10.1002/pola.1992.080301115 | homo |  | linear | LCP | C[CH2] | [CH3] | [CH2][CH](OCCOC) | 1 | [8 empty] | 50312.5 |  | 1.11 | SEC(CHCl3) | PS |  | 0.01 | [6 empty] | 69.05405 |  | C |  | MOVE
10.1002/pola.1992.080301115 | homo |  | linear | LCP | C[CH2] | [CH3] | [CH2][CH](OCCOC) | 1 | [8 empty] | 68607.95 |  | 1.11 | SEC(CHCl3) | PS |  | 0.01 | [6 empty] | 69.05405 |  | C |  | MOVE
10.1002/pola.1992.080301115 | homo |  | linear | LCP | C[CH2] | [CH3] | [CH2][CH](OCCOCC) | 1 | [8 empty] | 20000 |  | 1.2 | SEC(CHCl3) | PS |  | 0.01 | [6 empty] | 20.38627 |  | C |  | MOVE
10.1002/pola.1992.080301115 | homo |  | linear | LCP | C[CH2] | [CH3] | [CH2][CH](OCCOCCOCC) | 1 | [8 empty] | 20000 |  | 1.2 | SEC(CHCl3) | PS |  | 0.01 | [6 empty] | 45.27897 |  | C |  | MOVE
10.1002/pola.1992.080301115 | homo |  | linear | LCP | C[CH2] | [CH3] | [CH2][CH](OCCOCCOCCOCCOCC) | 1 | [8 empty] | 20000 |  | 1.2 | SEC(CHCl3) | PS |  | 0.01 | [6 empty] | 59.44206 |  | C |  | MOVE
10.1002/pola.1992.080301115 | homo |  | linear | LCP | C[CH2] | [CH3] | [CH2][CH](OC) | 1 | [8 empty] | 20000 |  | 1.2 | SEC(CHCl3) | PS |  | 0.01 | [6 empty] | 30.04292 |  | C |  | MOVE
10.1002/pola.1992.080301115 | homo |  | linear | LCP | C[CH2] | [CH3] | [CH2][CH](OCCOC) | 1 | [8 empty] | 20000 |  | 1.2 | SEC(CHCl3) | PS |  | 0.01 | [6 empty] | 70.38627 |  | C |  | MOVE
10.1002/pola.1992.080301115 | homo |  | linear | LCP | C[CH2] | [CH3] | [CH2][CH](OCCOCCOC) | 1 | [8 empty] | 20000 |  | 1.2 | SEC(CHCl3) | PS |  | 0.01 | [6 empty] | 81.75966 |  | C |  | MOVE
10.1002/pola.1992.080301115 | homo |  | linear | LCP | C[CH2] | [CH3] | [CH2][CH](OCCOCCOCCOCCOC) | 1 | [8 empty] | 20000 |  | 1.2 | SEC(CHCl3) | PS |  | 0.01 | [6 empty] | 99.14163 |  | C |  | MOVE
10.1021/ma0347971 | homo |  | linear | AP | [CH](c1ccccc1)(c2ccccc2) | [K] | [CH2][C](C)(C(=O)OCCOCCOC) | 1 | [8 empty] | 17000 |  | 1.09 | SEC(THF) | PMMA |  | 0.002 | [6 empty] | 28.36 |  | C |  | poly(2)Ph2CHK |  | syndiotactic
10.1021/ma0347971 | homo |  | linear | AP | [CH](c1ccccc1)(c2ccccc2) | [K] | [CH2][C](C)(C(=O)OCCOCCOCCOC) | 1 | [8 empty] | 16000 |  | 1.05 | SEC(THF) | PMMA |  | 0.002 | [6 empty] | 59.87 |  | C |  | poly(3)Ph2CHK |  | syndiotactic
10.1021/ma0347971 | homo |  | linear | AP | [CH](c1ccccc1)(c2ccccc2) | [K] | [CH2][C](C)(C(=O)OCCOC) | 1 | [8 empty] | 14000 |  | 1.04 | SEC(THF) | PMMA |  | 0.002 | [7 empty] | insol | C |  | poly(1)Ph2CHK |  | syndiotactic
10.1021/ma0347971 | block |  | linear | AP | [CH](c1ccccc1)(c2ccccc2) | [K] | [CH2][C](C)(C(=O)OCCOCCOCCOC) | 0.51 | [CH2][C](C)(C(=O)OCCOCCOC) | 0.49 | [6 empty] | 15000 |  | 1.04 | SEC(THF) | PMMA |  | 0.002 | [6 empty] | 44 |  | C |  | poly(2)-block-poly(3) |  | syndiotactic | rough estimation
10.1021/ma0347971 | homo |  | linear | AP | CCC(C)C[C](c1ccccc1)(c2ccccc2) | [Li] | [CH2][C](C)(C(=O)OCCOCCOC) | 1 | [8 empty] | 37000 |  | 1.08 | SEC(THF) | PMMA |  | 0.002 | [6 empty] | 25.89706 |  | C |  | poly(2)DMPLi |  | syndiotactic
10.1021/ma0347971 | homo |  | linear | AP | CCC(C)C[C](c1ccccc1)(c2ccccc2) | [Li] | [CH2][C](C)(C(=O)OCCOCCOC) | 1 | [8 empty] | 21000 |  | 1.04 | SEC(THF) | PMMA |  | 0.002 | [6 empty] | 26.5098 |  | C |  | poly(2)DMPLi |  | syndiotactic
10.1021/ma0347971 | homo |  | linear | AP | CCC(C)C[C](c1ccccc1)(c2ccccc2) | [Li] | [CH2][C](C)(C(=O)OCCOCCOC) | 1 | [8 empty] | 13000 |  | 1.05 | SEC(THF) | PMMA |  | 0.002 | [6 empty] | 27.2451 |  | C |  | poly(2)DMPLi |  | syndiotactic
10.1021/ma0347971 | homo |  | linear | AP | [CH](c1ccccc1)(c2ccccc2) | [K] | [CH2][C](C)(C(=O)OCCOCCOCCOC) | 1 | [8 empty] | 37000 |  | 1.03 | SEC(THF) | PMMA |  | 0.002 | [6 empty] | 48.9803 |  | C |  | poly(3)Ph2CHK |  | syndiotactic
10.1021/ma0347971 | homo |  | linear | AP | [CH](c1ccccc1)(c2ccccc2) | [K] | [CH2][C](C)(C(=O)OCCOCCOCCOC) | 1 | [8 empty] | 16000 |  | 1.05 | SEC(THF) | PMMA |  | 0.002 | [6 empty] | 51.44335 |  | C |  | poly(3)Ph2CHK |  | syndiotactic
10.1021/ma0347971 | homo |  | linear | AP | [CH](c1ccccc1)(c2ccccc2) | [K] | [CH2][C](C)(C(=O)OCCOCCOCCOC) | 1 | [8 empty] | 6700 |  | 1.09 | SEC(THF) | PMMA |  | 0.002 | [6 empty] | 52.84729 |  | C |  | poly(3)Ph2CHK |  | syndiotactic
10.1021/ma702828n | homo |  | linear | AP | [CH](c1ccccc1)(c2ccccc2) | [K] | [CH2][C](C)(C(=O)OCCOC) | 1 | [8 empty] | 14000 |  | 1.04 | SEC(THF) | PMMA |  | 0.002 | [6 empty] | 26 |  | C |  | M1
10.1021/ma702828n | homo |  | linear | AP | [CH](c1ccccc1)(c2ccccc2) | [K] | [CH2][C](C)(C(=O)OCCOCCOC) | 1 | [8 empty] | 17000 |  | 1.09 | SEC(THF) | PMMA |  | 0.002 | [6 empty] | 37 |  | C |  | M2
10.1021/ma702828n | homo |  | linear | AP | [CH](c1ccccc1)(c2ccccc2) | [K] | [CH2][C](C)(C(=O)OCCOCCOCCOC) | 1 | [8 empty] | 16000 |  | 1.05 | SEC(THF) | PMMA |  | 0.002 | [6 empty] | 52 |  | C |  | M3
10.1021/ma702828n | homo |  | linear | AP | [CH](c1ccccc1)(c2ccccc2) | [K] | [CH2][C](C)(C(=O)OCCOCCOCCOCCOC) | 1 | [8 empty] | 18000 |  | 1.09 | SEC(THF) | PMMA |  | 0.002 | [6 empty] | 68 |  | C |  | M4
10.1021/ma702828n | homo |  | linear | AP | [CH](c1ccccc1)(c2ccccc2) | [K] | [CH2][C](C)(C(=O)OCCOCC) | 1 | [8 empty] | 12000 |  | 1.03 | SEC(THF) | PMMA |  | 0.002 | [6 empty] | 4 |  | C |  | E1
10.1021/ma702828n | homo |  | linear | AP | [CH](c1ccccc1)(c2ccccc2) | [K] | [CH2][C](C)(C(=O)OCCOCCOCC) | 1 | [8 empty] | 17000 |  | 1.04 | SEC(THF) | PMMA |  | 0.002 | [6 empty] | 15 |  | C |  | E2
10.1021/ma702828n | homo |  | linear | AP | [CH](c1ccccc1)(c2ccccc2) | [K] | [CH2][C](C)(C(=O)OCCOCCOCCOCC) | 1 | [8 empty] | 11000 |  | 1.04 | SEC(THF) | PMMA |  | 0.002 | [6 empty] | 27 |  | C |  | E3
10.1021/ma702828n | homo |  | linear | AP | [CH](c1ccccc1)(c2ccccc2) | [K] | [CH2][C](C)(C(=O)OCCOCCOCCOCCOCC) | 1 | [8 empty] | 8900 |  | 1.07 | SEC(THF) | PMMA |  | 0.002 | [6 empty] | 42 |  | C |  | E4
10.1021/ma702828n | block |  | linear | AP | [CH](c1ccccc1)(c2ccccc2) | [K] | [CH2][C](C)(C(=O)OCCOCCOC) | 0.56 | [CH2][C](C)(C(=O)OCCOCCOCCOC) | 0.44 | [6 empty] | 13000 |  | 1.04 | SEC(THF) | PMMA |  | 0.002 | [6 empty] | 37 |  | C |  | M2 M3
10.1021/ma702828n | block |  | linear | AP | [CH](c1ccccc1)(c2ccccc2) | [K] | [CH2][C](C)(C(=O)OCCOCCOCC) | 0.54 | [CH2][C](C)(C(=O)OCCOCCOCCOCC) | 0.46 | [6 empty] | 12000 |  | 1.01 | SEC(THF) | PMMA |  | 0.002 | [6 empty] | 15 |  | C |  | E2 E3
10.1016/j.polymer.2005.03.101 | homo |  | linear | RAFT | [C](C)(C)(C(=N)N) | [S]C(=S)c1ccccc1 | [CH2][CH](C(=O)OCCOCCOCCOCCOCCOCCOCCOCCOCCOCCOCCOCCOCCOCCOCCOCCOCCOCCOCCOCCOC) | 1 | [8 empty] | 15000 |  | 1.08 | SEC(THF) | PS |  | 0.01 | [6 empty] | 83 |  | B |  | polyM3 | aggregates disaggregate at 70 °C
10.1016/j.polymer.2005.03.101 | block |  | linear | RAFT | [C](C)(C)(C(=N)N) | [S]C(=S)c1ccccc1 | [CH2][CH](C(=O)OCCOCCOCCOCCOCCOCCOCCOCCOCCOCCOCCOCCOCCOCCOCCOCCOCCOCCOCCOCCOC) | 0.54 | [CH2][CH](C(=O)OCCCC) | 0.46 | [6 empty] | 77000 |  | 1.1 | SEC(THF) | PS |  | 0.01 | [6 empty] | 93 |  | B |  | polyM3-block-polyM1 | aggregates disaggregate at 70 °C
10.1016/j.polymer.2005.03.101 | homo |  | linear | RAFT | [C](C)(C)(C#N) | [S]C(=S)c1ccccc1 | [CH2][CH](C(=O)N1CCCC1) | 1 | [8 empty] | 15000 |  |  | eTit |  |  | 0.01 | [6 empty] | 51 |  | B |  | polyM5 | aggregates disaggregate at 70 °C
10.1016/j.polymer.2005.03.101 | block |  | linear | RAFT | [C](C)(C)(C#N) | [S]C(=S)c1ccccc1 | [CH2][CH](C(=O)OCCCC) | 0.374 | [CH2][CH](C(=O)N1CCCC1) | 0.626 | [6 empty] | 27000 |  | 1.2 | SEC(NMP | PS |  | 0.01 | [6 empty] | 46 |  | B |  | polyM1-block-M5 | aggregates disaggregate at 70 °C
10.1016/j.polymer.2005.03.101 | block |  | linear | RAFT | [C](C)(C)(C#N) | [S]C(=S)c1ccccc1 | [CH2][CH](C(=O)N1CCCC1) | 0.432 | [CH2][CH](C(=O)N(C)C) | 0.568 | [6 empty] | 37000 |  |  | HNMR+EA |  |  | 0.003 | [6 empty] | 61 |  | B |  | polyM5-block-polyM4 | aggregates disaggregate at 70 °C
10.1016/j.polymer.2005.03.101 | homo |  | linear | RAFT | [C](C)(C)(C#N) | [S]C(=S)c1ccccc1 | [CH2][CH](C(=O)NC(C)C) | 1 | [8 empty] | 10000 |  |  | eTit |  |  | 0.003 | [6 empty] | 30 |  | B |  | polyM6 | aggregates disaggregate at 70 °C
10.1016/j.polymer.2005.03.101 | block |  | linear | RAFT | [C](C)(C)(C#N) | [S]C(=S)c1ccccc1 | [CH2][CH](C(=O)NC(C)C) | 0.322 | [CH2][CH](C(=O)N1CCCC1) | 0.678 | [6 empty] | 43000 |  |  | HNMR+EA |  |  | 0.003 | [6 empty] | 41 |  | B |  | polyM6-block-polyM5 | aggregates disaggregate at 70 °C
10.1002/pi.4990260208 | homo |  | linear | AP | OS(O)(O)O | OS(O)(O)O | [CH2][C](C)(C(=O)OCC[N+](C)(C)CCCS(=O)(=O)[O-]) | 1 | [8 empty] | 190000 | 215000 |  | LS(TFE) |  |  | 0.003015385 | NaCl | 0.05 |  |  |  |  | 17.90042 |  |  |  | PSPE | takes volume percent |  | not comparable density of polymer
10.1002/pi.4990260208 | homo |  | linear | AP | OS(O)(O)O | OS(O)(O)O | [CH2][C](C)(C(=O)OCC[N+](C)(C)CCCS(=O)(=O)[O-]) | 1 | [8 empty] | 190000 | 215000 |  | LS(TFE) |  |  | 0.02110769 | NaCl | 1.05 |  |  |  |  | 20.92563 |  |  |  | PSPE | takes volume percent |  | not comparable density of polymer
10.1002/pi.4990260208 | homo |  | linear | AP | OS(O)(O)O | OS(O)(O)O | [CH2][C](C)(C(=O)OCC[N+](C)(C)CCCS(=O)(=O)[O-]) | 1 | [8 empty] | 190000 | 215000 |  | LS(TFE) |  |  | 0.02756923 | NaCl | 2.05 |  |  |  |  | 21.42983 |  |  |  | PSPE | takes volume percent |  | not comparable density of polymer
10.1002/pi.4990260208 | homo |  | linear | AP | OS(O)(O)O | OS(O)(O)O | [CH2][C](C)(C(=O)OCC[N+](C)(C)CCCS(=O)(=O)[O-]) | 1 | [8 empty] | 190000 | 215000 |  | LS(TFE) |  |  | 0.04156923 | NaCl | 3.05 |  |  |  |  | 21.89202 |  |  |  | PSPE | takes volume percent |  | not comparable density of polymer
10.1002/pi.4990260208 | homo |  | linear | AP | OS(O)(O)O | OS(O)(O)O | [CH2][C](C)(C(=O)OCC[N+](C)(C)CCCS(=O)(=O)[O-]) | 1 | [8 empty] | 190000 | 215000 |  | LS(TFE) |  |  | 0.05212308 | NaCl | 4.05 |  |  |  |  | 21.89202 |  |  |  | PSPE | takes volume percent |  | not comparable density of polymer
10.1002/pi.4990260208 | homo |  | linear | AP | OS(O)(O)O | OS(O)(O)O | [CH2][C](C)(C(=O)OCC[N+](C)(C)CCCS(=O)(=O)[O-]) | 1 | [8 empty] | 190000 | 215000 |  | LS(TFE) |  |  | 0.06590769 | NaCl | 5.05 |  |  |  |  | 21.3458 |  |  |  | PSPE | takes volume percent |  | not comparable density of polymer
10.1002/pi.4990260208 | homo |  | linear | AP | OS(O)(O)O | OS(O)(O)O | [CH2][C](C)(C(=O)OCC[N+](C)(C)CCCS(=O)(=O)[O-]) | 1 | [8 empty] | 475000 | 620000 |  | LS(TFE) |  |  | 0.001938462 | NaCl | 6.05 |  |  |  |  | 22.94244 |  |  |  | PSPE | takes volume percent |  | not comparable density of polymer
10.1002/pi.4990260208 | homo |  | linear | AP | OS(O)(O)O | OS(O)(O)O | [CH2][C](C)(C(=O)OCC[N+](C)(C)CCCS(=O)(=O)[O-]) | 1 | [8 empty] | 475000 | 620000 |  | LS(TFE) |  |  | 0.014 | NaCl | 7.05 |  |  |  |  | 26.3458 |  |  |  | PSPE | takes volume percent |  | not comparable density of polymer
10.1002/pi.4990260208 | homo |  | linear | AP | OS(O)(O)O | OS(O)(O)O | [CH2][C](C)(C(=O)OCC[N+](C)(C)CCCS(=O)(=O)[O-]) | 1 | [8 empty] | 475000 | 620000 |  | LS(TFE) |  |  | 0.01938462 | NaCl | 8.05 |  |  |  |  | 27.43824 |  |  |  | PSPE | takes volume percent |  | not comparable density of polymer
10.1002/pi.4990260208 | homo |  | linear | AP | OS(O)(O)O | OS(O)(O)O | [CH2][C](C)(C(=O)OCC[N+](C)(C)CCCS(=O)(=O)[O-]) | 1 | [8 empty] | 475000 | 620000 |  | LS(TFE) |  |  | 0.02735385 | NaCl | 9.05 |  |  |  |  | 27.90042 |  |  |  | PSPE | takes volume percent |  | not comparable density of polymer
10.1002/pi.4990260208 | homo |  | linear | AP | OS(O)(O)O | OS(O)(O)O | [CH2][C](C)(C(=O)OCC[N+](C)(C)CCCS(=O)(=O)[O-]) | 1 | [8 empty] | 475000 | 620000 |  | LS(TFE) |  |  | 0.03898462 | NaCl | 10.05 |  |  |  |  | 27.3542 |  |  |  | PSPE | takes volume percent |  | not comparable density of polymer
10.1002/pi.4990260208 | homo |  | linear | AP | OS(O)(O)O | OS(O)(O)O | [CH2][C](C)(C(=O)OCC[N+](C)(C)CCCS(=O)(=O)[O-]) | 1 | [8 empty] | 475000 | 620000 |  | LS(TFE) |  |  | 0.05427692 | NaCl | 11.05 |  |  |  |  | 26.42983 |  |  |  | PSPE | takes volume percent |  | not comparable density of polymer
10.1002/pi.4990260208 | homo |  | linear | AP | OS(O)(O)O | OS(O)(O)O | [CH2][C](C)(C(=O)OCC[N+](C)(C)CCCS(=O)(=O)[O-]) | 1 | [8 empty] | 845000 | 1090000 |  | LS(TFE) |  |  | 0.001723077 | NaCl | 12.05 |  |  |  |  | 23.90882 |  |  |  | PSPE | takes volume percent |  | not comparable density of polymer
10.1002/pi.4990260208 | homo |  | linear | AP | OS(O)(O)O | OS(O)(O)O | [CH2][C](C)(C(=O)OCC[N+](C)(C)CCCS(=O)(=O)[O-]) | 1 | [8 empty] | 845000 | 1090000 |  | LS(TFE) |  |  | 0.01033846 | NaCl | 13.05 |  |  |  |  | 28.86681 |  |  |  | PSPE | takes volume percent |  | not comparable density of polymer
10.1002/pi.4990260208 | homo |  | linear | AP | OS(O)(O)O | OS(O)(O)O | [CH2][C](C)(C(=O)OCC[N+](C)(C)CCCS(=O)(=O)[O-]) | 1 | [8 empty] | 845000 | 1090000 |  | LS(TFE) |  |  | 0.01529231 | NaCl | 14.05 |  |  |  |  | 29.87521 |  |  |  | PSPE | takes volume percent |  | not comparable density of polymer
10.1002/pi.4990260208 | homo |  | linear | AP | OS(O)(O)O | OS(O)(O)O | [CH2][C](C)(C(=O)OCC[N+](C)(C)CCCS(=O)(=O)[O-]) | 1 | [8 empty] | 845000 | 1090000 |  | LS(TFE) |  |  | 0.02455385 | NaCl | 15.05 |  |  |  |  | 29.91723 |  |  |  | PSPE | takes volume percent |  | not comparable density of polymer
10.1002/pi.4990260208 | homo |  | linear | AP | OS(O)(O)O | OS(O)(O)O | [CH2][C](C)(C(=O)OCC[N+](C)(C)CCCS(=O)(=O)[O-]) | 1 | [8 empty] | 845000 | 1090000 |  | LS(TFE) |  |  | 0.03489231 | NaCl | 16.05 |  |  |  |  | 29.37101 |  |  |  | PSPE | takes volume percent |  | not comparable density of polymer
10.1002/pi.4990260208 | homo |  | linear | AP | OS(O)(O)O | OS(O)(O)O | [CH2][C](C)(C(=O)OCC[N+](C)(C)CCCS(=O)(=O)[O-]) | 1 | [8 empty] | 845000 | 1090000 |  | LS(TFE) |  |  | 0.05923077 | NaCl | 17.05 |  |  |  |  | 27.8584 |  |  |  | PSPE | takes volume percent |  | not comparable density of polymer
10.1002/pi.4990260208 | homo |  | linear | AP | OS(O)(O)O | OS(O)(O)O | [CH2][C](C)(C(=O)OCC[N+](C)(C)CCCS(=O)(=O)[O-]) | 1 | [8 empty] | 1090000 | 1520000 |  | LS(TFE) |  |  | 0.001076923 | NaCl | 18.05 |  |  |  |  | 24.91723 |  |  |  | PSPE | takes volume percent |  | not comparable density of polymer
10.1002/pi.4990260208 | homo |  | linear | AP | OS(O)(O)O | OS(O)(O)O | [CH2][C](C)(C(=O)OCC[N+](C)(C)CCCS(=O)(=O)[O-]) | 1 | [8 empty] | 1090000 | 1520000 |  | LS(TFE) |  |  | 0.01249231 | NaCl | 19.05 |  |  |  |  | 29.95924 |  |  |  | PSPE | takes volume percent |  | not comparable density of polymer
10.1002/pi.4990260208 | homo |  | linear | AP | OS(O)(O)O | OS(O)(O)O | [CH2][C](C)(C(=O)OCC[N+](C)(C)CCCS(=O)(=O)[O-]) | 1 | [8 empty] | 1090000 | 1520000 |  | LS(TFE) |  |  | 0.02455385 | NaCl | 20.05 |  |  |  |  | 30.46345 |  |  |  | PSPE | takes volume percent |  | not comparable density of polymer
10.1002/pi.4990260208 | homo |  | linear | AP | OS(O)(O)O | OS(O)(O)O | [CH2][C](C)(C(=O)OCC[N+](C)(C)CCCS(=O)(=O)[O-]) | 1 | [8 empty] | 1090000 | 1520000 |  | LS(TFE) |  |  | 0.03532308 | NaCl | 21.05 |  |  |  |  | 29.95924 |  |  |  | PSPE | takes volume percent |  | not comparable density of polymer
10.1002/pi.4990260208 | homo |  | linear | AP | OS(O)(O)O | OS(O)(O)O | [CH2][C](C)(C(=O)OCC[N+](C)(C)CCCS(=O)(=O)[O-]) | 1 | [8 empty] | 1090000 | 1520000 |  | LS(TFE) |  |  | 0.04932308 | NaCl | 22.05 |  |  |  |  | 28.86681 |  |  |  | PSPE | takes volume percent |  | not comparable density of polymer
10.1002/pi.4990260208 | homo |  | linear | AP | OS(O)(O)O | OS(O)(O)O | [CH2][C](C)(C(=O)OCC[N+](C)(C)CCCS(=O)(=O)[O-]) | 1 | [8 empty] | 1780000 | 2070000 |  | LS(TFE) |  |  | 0.0002153846 | NaCl | 23.05 |  |  |  |  | 24.95924 |  |  |  | PSPE | takes volume percent |  | not comparable density of polymer
10.1002/pi.4990260208 | homo |  | linear | AP | OS(O)(O)O | OS(O)(O)O | [CH2][C](C)(C(=O)OCC[N+](C)(C)CCCS(=O)(=O)[O-]) | 1 | [8 empty] | 1780000 | 2070000 |  | LS(TFE) |  |  | 0.006676923 | NaCl | 24.05 |  |  |  |  | 29.91723 |  |  |  | PSPE | takes volume percent |  | not comparable density of polymer
10.1002/pi.4990260208 | homo |  | linear | AP | OS(O)(O)O | OS(O)(O)O | [CH2][C](C)(C(=O)OCC[N+](C)(C)CCCS(=O)(=O)[O-]) | 1 | [8 empty] | 1780000 | 2070000 |  | LS(TFE) |  |  | 0.01486154 | NaCl | 25.05 |  |  |  |  | 31.89202 |  |  |  | PSPE | takes volume percent |  | not comparable density of polymer
10.1002/pi.4990260208 | homo |  | linear | AP | OS(O)(O)O | OS(O)(O)O | [CH2][C](C)(C(=O)OCC[N+](C)(C)CCCS(=O)(=O)[O-]) | 1 | [8 empty] | 1780000 | 2070000 |  | LS(TFE) |  |  | 0.0196 | NaCl | 26.05 |  |  |  |  | 31.89202 |  |  |  | PSPE | takes volume percent |  | not comparable density of polymer
10.1002/pi.4990260208 | homo |  | linear | AP | OS(O)(O)O | OS(O)(O)O | [CH2][C](C)(C(=O)OCC[N+](C)(C)CCCS(=O)(=O)[O-]) | 1 | [8 empty] | 1780000 | 2070000 |  | LS(TFE) |  |  | 0.02412308 | NaCl | 27.05 |  |  |  |  | 31.38782 |  |  |  | PSPE | takes volume percent |  | not comparable density of polymer
10.1002/pi.4990260208 | homo |  | linear | AP | OS(O)(O)O | OS(O)(O)O | [CH2][C](C)(C(=O)OCC[N+](C)(C)CCCS(=O)(=O)[O-]) | 1 | [8 empty] | 1780000 | 2070000 |  | LS(TFE) |  |  | 0.03446154 | NaCl | 28.05 |  |  |  |  | 30.37941 |  |  |  | PSPE | takes volume percent |  | not comparable density of polymer
10.1002/pola.21357 | homo |  | linear | FRP | [O](N(C(C)(C)C)C(C(C)C)c1ccccc1) | [CH](C)c1ccccc1 | [CH2][CH](c1ccc(COCCOCCOCCO)cc1) | 1 | [8 empty] | 10400 |  | 1.08 | SEC(THF) | PS |  | 0.0006756757 | [6 empty] | 23.93939 |  | A |  | PHTEGSt
10.1002/pola.21357 | homo |  | linear | FRP | [O](N(C(C)(C)C)C(C(C)C)c1ccccc1) | [CH](C)c1ccccc1 | [CH2][CH](c1ccc(COCCOCCOCCO)cc1) | 1 | [8 empty] | 10400 |  | 1.08 | SEC(THF) | PS |  | 0.001081081 | [6 empty] | 19.89899 |  | A |  | PHTEGSt
10.1002/pola.21357 | homo |  | linear | FRP | [O](N(C(C)(C)C)C(C(C)C)c1ccccc1) | [CH](C)c1ccccc1 | [CH2][CH](c1ccc(COCCOCCOCCO)cc1) | 1 | [8 empty] | 10400 |  | 1.08 | SEC(THF) | PS |  | 0.002027027 | [6 empty] | 16.36364 |  | A |  | PHTEGSt
10.1002/pola.21357 | homo |  | linear | FRP | [O](N(C(C)(C)C)C(C(C)C)c1ccccc1) | [CH](C)c1ccccc1 | [CH2][CH](c1ccc(COCCOCCOCCO)cc1) | 1 | [8 empty] | 10400 |  | 1.08 | SEC(THF) | PS |  | 0.005135135 | [6 empty] | 13.08081 |  | A |  | PHTEGSt
10.1002/pola.21357 | homo |  | linear | FRP | [O](N(C(C)(C)C)C(C(C)C)c1ccccc1) | [CH](C)c1ccccc1 | [CH2][CH](c1ccc(COCCOCCOCCO)cc1) | 1 | [8 empty] | 10400 |  | 1.08 | SEC(THF) | PS |  | 0.01 | [6 empty] | 10.80808 |  | A |  | PHTEGSt
10.1002/pola.21357 | homo |  | linear | FRP | [O](N(C(C)(C)C)C(C(C)C)c1ccccc1) | [CH](C)c1ccccc1 | [CH2][CH](c1ccc(COCCOCCOCCO)cc1) | 1 | [8 empty] | 10400 |  | 1.08 | SEC(THF) | PS |  | 0.02067568 | [6 empty] | 9.545455 |  | A |  | PHTEGSt
10.1002/pola.21357 | homo |  | linear | FRP | [O](N(C(C)(C)C)C(C(C)C)c1ccccc1) | [CH](C)c1ccccc1 | [CH2][CH](C(=O)OCCOCCOC) | 1 | [8 empty] | 9200 |  | 1.14 | SEC(THF) | PS |  | 0.0006756757 | [6 empty] | 46.66667 |  | A |  | PDEGMA
10.1002/pola.21357 | homo |  | linear | FRP | [O](N(C(C)(C)C)C(C(C)C)c1ccccc1) | [CH](C)c1ccccc1 | [CH2][CH](C(=O)OCCOCCOC) | 1 | [8 empty] | 9200 |  | 1.14 | SEC(THF) | PS |  | 0.001216216 | [6 empty] | 44.14141 |  | A |  | PDEGMA
10.1002/pola.21357 | homo |  | linear | FRP | [O](N(C(C)(C)C)C(C(C)C)c1ccccc1) | [CH](C)c1ccccc1 | [CH2][CH](C(=O)OCCOCCOC) | 1 | [8 empty] | 9200 |  | 1.14 | SEC(THF) | PS |  | 0.002702703 | [6 empty] | 41.36364 |  | A |  | PDEGMA
10.1002/pola.21357 | homo |  | linear | FRP | [O](N(C(C)(C)C)C(C(C)C)c1ccccc1) | [CH](C)c1ccccc1 | [CH2][CH](C(=O)OCCOCCOC) | 1 | [8 empty] | 9200 |  | 1.14 | SEC(THF) | PS |  | 0.005135135 | [6 empty] | 39.09091 |  | A |  | PDEGMA
10.1002/pola.21357 | homo |  | linear | FRP | [O](N(C(C)(C)C)C(C(C)C)c1ccccc1) | [CH](C)c1ccccc1 | [CH2][CH](C(=O)OCCOCCOC) | 1 | [8 empty] | 9200 |  | 1.14 | SEC(THF) | PS |  | 0.01013514 | [6 empty] | 38.33333 |  | A |  | PDEGMA
10.1002/pola.21357 | homo |  | linear | FRP | [O](N(C(C)(C)C)C(C(C)C)c1ccccc1) | [CH](C)c1ccccc1 | [CH2][CH](C(=O)OCCOCCOC) | 1 | [8 empty] | 9200 |  | 1.14 | SEC(THF) | PS |  | 0.02013514 | [6 empty] | 37.32323 |  | A |  | PDEGMA
10.1002/pola.21357 | homo |  | linear | FRP | [O](N(C(C)(C)C)C(C(C)C)c1ccccc1) | [CH](C)c1ccccc1 | [CH2][CH](C(=O)OCCOCCOC) | 1 | [8 empty] | 9200 |  | 1.14 | SEC(THF) | PS |  | 0.02648649 | [6 empty] | 36.31313 |  | A |  | PDEGMA
10.1002/pola.21357 | homo |  | linear | FRP | [O](N(C(C)(C)C)C(C(C)C)c1ccccc1) | [CH](C)c1ccccc1 | [CH2][CH](C(=O)OCCOCCOC) | 1 | [8 empty] | 9200 |  | 1.14 | SEC(THF) | PS |  | 0.04797297 | [6 empty] | 35.55556 |  | A |  | PDEGMA
10.1002/pola.21357 | homo |  | linear | FRP | [O](N(C(C)(C)C)C(C(C)C)c1ccccc1) | [CH](C)c1ccccc1 | [CH2][CH](C(=O)OCCOCCOCCOC) | 1 | [8 empty] | 7800 |  | 1.18 | SEC(THF) | PS |  | 0.0006756757 | [6 empty] | 65.35354 |  | A |  | PTEGMA
10.1002/pola.21357 | homo |  | linear | FRP | [O](N(C(C)(C)C)C(C(C)C)c1ccccc1) | [CH](C)c1ccccc1 | [CH2][CH](C(=O)OCCOCCOCCOC) | 1 | [8 empty] | 7800 |  | 1.18 | SEC(THF) | PS |  | 0.001216216 | [6 empty] | 61.31313 |  | A |  | PTEGMA
10.1002/pola.21357 | homo |  | linear | FRP | [O](N(C(C)(C)C)C(C(C)C)c1ccccc1) | [CH](C)c1ccccc1 | [CH2][CH](C(=O)OCCOCCOCCOC) | 1 | [8 empty] | 7800 |  | 1.18 | SEC(THF) | PS |  | 0.002702703 | [6 empty] | 59.54545 |  | A |  | PTEGMA
10.1002/pola.21357 | homo |  | linear | FRP | [O](N(C(C)(C)C)C(C(C)C)c1ccccc1) | [CH](C)c1ccccc1 | [CH2][CH](C(=O)OCCOCCOCCOC) | 1 | [8 empty] | 7800 |  | 1.18 | SEC(THF) | PS |  | 0.005135135 | [6 empty] | 57.27273 |  | A |  | PTEGMA
10.1002/pola.21357 | homo |  | linear | FRP | [O](N(C(C)(C)C)C(C(C)C)c1ccccc1) | [CH](C)c1ccccc1 | [CH2][CH](C(=O)OCCOCCOCCOC) | 1 | [8 empty] | 7800 |  | 1.18 | SEC(THF) | PS |  | 0.01054054 | [6 empty] | 56.0101 |  | A |  | PTEGMA
10.1002/pola.21357 | homo |  | linear | FRP | [O](N(C(C)(C)C)C(C(C)C)c1ccccc1) | [CH](C)c1ccccc1 | [CH2][CH](C(=O)OCCOCCOCCOC) | 1 | [8 empty] | 7800 |  | 1.18 | SEC(THF) | PS |  | 0.02 | [6 empty] | 55.25253 |  | A |  | PTEGMA
10.1002/pola.21357 | homo |  | linear | FRP | [O](N(C(C)(C)C)C(C(C)C)c1ccccc1) | [CH](C)c1ccccc1 | [CH2][CH](C(=O)OCCOCCOCCOC) | 1 | [8 empty] | 7800 |  | 1.18 | SEC(THF) | PS |  | 0.03013514 | [6 empty] | 55.25253 |  | A |  | PTEGMA
10.1002/pola.21357 | homo |  | linear | FRP | [O](N(C(C)(C)C)C(C(C)C)c1ccccc1) | [CH](C)c1ccccc1 | [CH2][CH](C(=O)OCCOCCOCCOC) | 1 | [8 empty] | 7800 |  | 1.18 | SEC(THF) | PS |  | 0.04094595 | [6 empty] | 55 |  | A |  | PTEGMA
10.1002/pola.21357 | homo |  | linear | FRP | [O](N(C(C)(C)C)C(C(C)C)c1ccccc1) | [CH](C)c1ccccc1 | [CH2][CH](c1ccc(COCCOCCOCCOCCO)cc1) | 1 | [8 empty] | 11800 |  | 1.09 | SEC(THF) | PS |  | 0.001081081 | [6 empty] | 76.46465 |  | A |  | PHTrEGSt
10.1002/pola.21357 | homo |  | linear | FRP | [O](N(C(C)(C)C)C(C(C)C)c1ccccc1) | [CH](C)c1ccccc1 | [CH2][CH](c1ccc(COCCOCCOCCOCCO)cc1) | 1 | [8 empty] | 11800 |  | 1.09 | SEC(THF) | PS |  | 0.002162162 | [6 empty] | 71.41414 |  | A |  | PHTrEGSt
10.1002/pola.21357 | homo |  | linear | FRP | [O](N(C(C)(C)C)C(C(C)C)c1ccccc1) | [CH](C)c1ccccc1 | [CH2][CH](c1ccc(COCCOCCOCCOCCO)cc1) | 1 | [8 empty] | 11800 |  | 1.09 | SEC(THF) | PS |  | 0.005135135 | [6 empty] | 66.61616 |  | A |  | PHTrEGSt
10.1002/pola.21357 | homo |  | linear | FRP | [O](N(C(C)(C)C)C(C(C)C)c1ccccc1) | [CH](C)c1ccccc1 | [CH2][CH](c1ccc(COCCOCCOCCOCCO)cc1) | 1 | [8 empty] | 11800 |  | 1.09 | SEC(THF) | PS |  | 0.01013514 | [6 empty] | 63.83838 |  | A |  | PHTrEGSt
10.1002/pola.21357 | homo |  | linear | FRP | [O](N(C(C)(C)C)C(C(C)C)c1ccccc1) | [CH](C)c1ccccc1 | [CH2][CH](c1ccc(COCCOCCOCCOCCO)cc1) | 1 | [8 empty] | 11800 |  | 1.09 | SEC(THF) | PS |  | 0.02013514 | [6 empty] | 60.80808 |  | A |  | PHTrEGSt
10.1002/pola.21357 | homo |  | linear | FRP | [O](N(C(C)(C)C)C(C(C)C)c1ccccc1) | [CH](C)c1ccccc1 | [CH2][CH](c1ccc(COCCOCCOCCOCCO)cc1) | 1 | [8 empty] | 11800 |  | 1.09 | SEC(THF) | PS |  | 0.03013514 | [6 empty] | 59.79798 |  | A |  | PHTrEGSt
10.1002/pola.21357 | homo |  | linear | FRP | [O](N(C(C)(C)C)C(C(C)C)c1ccccc1) | [CH](C)c1ccccc1 | [CH2][CH](c1ccc(COCCOCCOCCOCCO)cc1) | 1 | [8 empty] | 11800 |  | 1.09 | SEC(THF) | PS |  | 0.05 | [6 empty] | 59.54545 |  | A |  | PHTrEGSt
10.1002/pola.21357 | homo |  | linear | FRP | [O](N(C(C)(C)C)C(C(C)C)c1ccccc1) | [CH](C)c1ccccc1 | [CH2][CH](C(=O)OCCOCCOC) | 1 | [8 empty] | 8357.32 |  | 1.14 | SEC(THF) | PS |  | 0.05 | [6 empty] | 36.66667 |  | A |  | PDEGMA | pdi predicted
10.1002/pola.21357 | homo |  | linear | FRP | [O](N(C(C)(C)C)C(C(C)C)c1ccccc1) | [CH](C)c1ccccc1 | [CH2][CH](C(=O)OCCOCCOC) | 1 | [8 empty] | 9151.365 |  | 1.14 | SEC(THF) | PS |  | 0.05 | [6 empty] | 38.78049 |  | A |  | PDEGMA | pdi predicted
10.1002/pola.21357 | homo |  | linear | FRP | [O](N(C(C)(C)C)C(C(C)C)c1ccccc1) | [CH](C)c1ccccc1 | [CH2][CH](C(=O)OCCOCCOC) | 1 | [8 empty] | 9746.898 |  | 1.14 | SEC(THF) | PS |  | 0.05 | [6 empty] | 39.5122 |  | A |  | PDEGMA | pdi predicted
10.1002/pola.21357 | homo |  | linear | FRP | [O](N(C(C)(C)C)C(C(C)C)c1ccccc1) | [CH](C)c1ccccc1 | [CH2][CH](C(=O)OCCOCCOC) | 1 | [8 empty] | 11210.92 |  | 1.14 | SEC(THF) | PS |  | 0.05 | [6 empty] | 40.56911 |  | A |  | PDEGMA | pdi predicted
10.1002/pola.21357 | homo |  | linear | FRP | [O](N(C(C)(C)C)C(C(C)C)c1ccccc1) | [CH](C)c1ccccc1 | [CH2][CH](C(=O)OCCOCCOC) | 1 | [8 empty] | 13121.59 |  | 1.14 | SEC(THF) | PS |  | 0.05 | [6 empty] | 41.54472 |  | A |  | PDEGMA | pdi predicted
10.1002/pola.21357 | homo |  | linear | FRP | [O](N(C(C)(C)C)C(C(C)C)c1ccccc1) | [CH](C)c1ccccc1 | [CH2][CH](C(=O)OCCOCCOC) | 1 | [8 empty] | 15950.37 |  | 1.14 | SEC(THF) | PS |  | 0.05 | [6 empty] | 42.03252 |  | A |  | PDEGMA | pdi predicted
10.1002/pola.21357 | homo |  | linear | FRP | [H] | [CH](C)c1ccccc1 | [CH2][CH](C(=O)OCCOCCOC) | 1 | [8 empty] | 8208.437 |  | 1.14 | SEC(THF) | PS |  | 0.05 | [6 empty] | 44.06504 |  | A |  | PDEGMA(oend) | pdi predicted
10.1002/pola.21357 | homo |  | linear | FRP | [H] | [CH](C)c1ccccc1 | [CH2][CH](C(=O)OCCOCCOC) | 1 | [8 empty] | 9325.062 |  | 1.14 | SEC(THF) | PS |  | 0.05 | [6 empty] | 46.01626 |  | A |  | PDEGMA(oend) | pdi predicted
10.1002/pola.21357 | homo |  | linear | FRP | [H] | [CH](C)c1ccccc1 | [CH2][CH](C(=O)OCCOCCOC) | 1 | [8 empty] | 9821.34 |  | 1.14 | SEC(THF) | PS |  | 0.05 | [6 empty] | 46.01626 |  | A |  | PDEGMA(oend) | pdi predicted
10.1002/pola.21357 | homo |  | linear | FRP | [H] | [CH](C)c1ccccc1 | [CH2][CH](C(=O)OCCOCCOC) | 1 | [8 empty] | 11161.29 |  | 1.14 | SEC(THF) | PS |  | 0.05 | [6 empty] | 46.50407 |  | A |  | PDEGMA(oend) | pdi predicted
10.1002/pola.21357 | homo |  | linear | FRP | [H] | [CH](C)c1ccccc1 | [CH2][CH](C(=O)OCCOCCOC) | 1 | [8 empty] | 12947.89 |  | 1.14 | SEC(THF) | PS |  | 0.05 | [6 empty] | 46.50407 |  | A |  | PDEGMA(oend) | pdi predicted
10.1002/pola.21357 | homo |  | linear | FRP | [H] | [CH](C)c1ccccc1 | [CH2][CH](C(=O)OCCOCCOC) | 1 | [8 empty] | 15677.42 |  | 1.14 | SEC(THF) | PS |  | 0.05 | [6 empty] | 46.01626 |  | A |  | PDEGMA(oend) | pdi predicted
10.1002/pola.21357 | homo |  | linear | FRP | [O](N(C(C)(C)C)C(C(C)C)c1ccccc1) | [CH](C)c1ccccc1 | [CH2][CH](C(=O)OCCOCCOCCOC) | 1 | [8 empty] | 6645.161 |  | 1.14 | SEC(THF) | PS |  | 0.05 | [6 empty] | 56.17886 |  | A |  | PTEGMA | pdi predicted
10.1002/pola.21357 | homo |  | linear | FRP | [O](N(C(C)(C)C)C(C(C)C)c1ccccc1) | [CH](C)c1ccccc1 | [CH2][CH](C(=O)OCCOCCOCCOC) | 1 | [8 empty] | 6992.556 |  | 1.14 | SEC(THF) | PS |  | 0.05 | [6 empty] | 56.58537 |  | A |  | PTEGMA | pdi predicted
10.1002/pola.21357 | homo |  | linear | FRP | [O](N(C(C)(C)C)C(C(C)C)c1ccccc1) | [CH](C)c1ccccc1 | [CH2][CH](C(=O)OCCOCCOCCOC) | 1 | [8 empty] | 7761.787 |  | 1.14 | SEC(THF) | PS |  | 0.05 | [6 empty] | 57.15447 |  | A |  | PTEGMA | pdi predicted
10.1002/pola.21357 | homo |  | linear | FRP | [O](N(C(C)(C)C)C(C(C)C)c1ccccc1) | [CH](C)c1ccccc1 | [CH2][CH](C(=O)OCCOCCOCCOC) | 1 | [8 empty] | 9325.062 |  | 1.14 | SEC(THF) | PS |  | 0.05 | [6 empty] | 58.53659 |  | A |  | PTEGMA | pdi predicted
10.1002/pola.21357 | homo |  | linear | FRP | [O](N(C(C)(C)C)C(C(C)C)c1ccccc1) | [CH](C)c1ccccc1 | [CH2][CH](C(=O)OCCOCCOCCOC) | 1 | [8 empty] | 9498.759 |  | 1.14 | SEC(THF) | PS |  | 0.05 | [6 empty] | 59.02439 |  | A |  | PTEGMA | pdi predicted
10.1002/pola.21357 | homo |  | linear | FRP | [O](N(C(C)(C)C)C(C(C)C)c1ccccc1) | [CH](C)c1ccccc1 | [CH2][CH](C(=O)OCCOCCOCCOC) | 1 | [8 empty] | 12302.73 |  | 1.14 | SEC(THF) | PS |  | 0.05 | [6 empty] | 60.97561 |  | A |  | PTEGMA | pdi predicted
10.1002/pola.21357 | homo |  | linear | FRP | [O](N(C(C)(C)C)C(C(C)C)c1ccccc1) | [CH](C)c1ccccc1 | [CH2][CH](c1ccc(COCCOCCOCCO)cc1) | 1 | [8 empty] | 10773.2 |  | 1.14 | SEC(THF) | PS |  | 0.01 | [6 empty] | 13.14214 |  | A |  | PHTEGSt | pdi predicted
10.1002/pola.21357 | homo |  | linear | FRP | [O](N(C(C)(C)C)C(C(C)C)c1ccccc1) | [CH](C)c1ccccc1 | [CH2][CH](c1ccc(COCCOCCOCCO)cc1) | 1 | [8 empty] | 18195.88 |  | 1.14 | SEC(THF) | PS |  | 0.01 | [6 empty] | 15.68579 |  | A |  | PHTEGSt | pdi predicted
10.1002/pola.21357 | homo |  | linear | FRP | [O](N(C(C)(C)C)C(C(C)C)c1ccccc1) | [CH](C)c1ccccc1 | [CH2][CH](c1ccc(COCCOCCOCCO)cc1) | 1 | [8 empty] | 23350.52 |  | 1.14 | SEC(THF) | PS |  | 0.01 | [6 empty] | 17.18204 |  | A |  | PHTEGSt | pdi predicted
10.1002/pola.21357 | homo |  | linear | FRP | [O](N(C(C)(C)C)C(C(C)C)c1ccccc1) | [CH](C)c1ccccc1 | [CH2][CH](c1ccc(COCCOCCOCCO)cc1) | 1 | [8 empty] | 26134.02 |  | 1.14 | SEC(THF) | PS |  | 0.01 | [6 empty] | 18.6783 |  | A |  | PHTEGSt | pdi predicted
10.1002/pola.21357 | homo |  | linear | FRP | [O](N(C(C)(C)C)C(C(C)C)c1ccccc1) | [CH](C)c1ccccc1 | [CH2][CH](c1ccc(COCCOCCOCCOCCO)cc1) | 1 | [8 empty] | 6185.567 |  | 1.14 | SEC(THF) | PS |  | 0.01 | [6 empty] | 56.98254 |  | A |  | PHTrEGSt | pdi predicted
10.1002/pola.21357 | homo |  | linear | FRP | [O](N(C(C)(C)C)C(C(C)C)c1ccccc1) | [CH](C)c1ccccc1 | [CH2][CH](c1ccc(COCCOCCOCCOCCO)cc1) | 1 | [8 empty] | 7216.495 |  | 1.14 | SEC(THF) | PS |  | 0.01 | [6 empty] | 58.62843 |  | A |  | PHTrEGSt | pdi predicted
10.1002/pola.21357 | homo |  | linear | FRP | [O](N(C(C)(C)C)C(C(C)C)c1ccccc1) | [CH](C)c1ccccc1 | [CH2][CH](c1ccc(COCCOCCOCCOCCO)cc1) | 1 | [8 empty] | 11752.58 |  | 1.14 | SEC(THF) | PS |  | 0.01 | [6 empty] | 62.66833 |  | A |  | PHTrEGSt | pdi predicted
10.1002/pola.21357 | homo |  | linear | FRP | [O](N(C(C)(C)C)C(C(C)C)c1ccccc1) | [CH](C)c1ccccc1 | [CH2][CH](c1ccc(COCCOCCOCCOCCO)cc1) | 1 | [8 empty] | 17525.77 |  | 1.14 | SEC(THF) | PS |  | 0.01 | [6 empty] | 63.71571 |  | A |  | PHTrEGSt | pdi predicted
10.1002/pola.21357 | homo |  | linear | FRP | [O](N(C(C)(C)C)C(C(C)C)c1ccccc1) | [CH](C)c1ccccc1 | [CH2][CH](c1ccc(COCCOCCOCCOCCO)cc1) | 1 | [8 empty] | 23659.79 |  | 1.14 | SEC(THF) | PS |  | 0.01 | [6 empty] | 65.51122 |  | A |  | PHTrEGSt | pdi predicted
10.1021/ma0514572 | block |  | linear | FRP | [O](N(C(C)(C)C)C(C(C)C)c1ccccc1) | [CH](C)c1ccccc1 | [CH2][CH](c1ccc(COCCOCCOCCOC)cc1) | 0.4571429 | [CH2][CH](c1ccc(COCCOCCOCCOCCOC)cc1) | 0.5428571 | [6 empty] | 21400 |  | 1.11 | SEC(THF) | PS |  | 0.01 | [6 empty] | 29 |  | A |  | PTEGSt48-b-PTrEGSt57
10.1021/ma0514572 | block |  | linear | FRP | [O](N(C(C)(C)C)C(C(C)C)c1ccccc1) | [CH](C)c1ccccc1 | [CH2][CH](c1ccc(COCCOCCOCCOCCOC)cc1) | 0.4631579 | [CH2][CH](c1ccc(COCCOCCOCCOC)cc1) | 0.5368421 | [6 empty] | 18500 |  | 1.12 | SEC(THF) | PS |  | 0.01 | [6 empty] | 25 |  | A |  | PTrEGSt44-b-PTEGSt51
10.1021/ma0514572 | block |  | linear | FRP | [O](N(C(C)(C)C)C(C(C)C)c1ccccc1) | [CH](C)c1ccccc1 | [CH2][CH](c1ccc(COCCOCCOCCOCCOC)cc1) | 0.2834646 | [CH2][CH](c1ccc(COCCOCCOCCOC)cc1) | 0.7165354 | [6 empty] | 24500 |  | 1.13 | SEC(THF) | PS |  | 0.01 | [6 empty] | 19 |  | A |  | PTrEGSt36-b-PTEGSt91
10.1021/ma0514572 | block |  | linear | FRP | [O](N(C(C)(C)C)C(C(C)C)c1ccccc1) | [CH](C)c1ccccc1 | [CH2][CH](c1ccc(COCCOCCOCCOCCOCCOC)cc1) | 0.3645833 | [CH2][CH](c1ccc(COCCOCCOCCOC)cc1) | 0.6354167 | [6 empty] | 19900 |  | 1.11 | SEC(THF) | PS |  | 0.01 | [6 empty] | 28 |  | A |  | PPEGSt35-b-PTEGSt61
10.1021/ma0514572 | block |  | linear | FRP | [O](N(C(C)(C)C)C(C(C)C)c1ccccc1) | [CH](C)c1ccccc1 | [CH2][CH](c1ccc(COCCOCCOCCOCCOCCOC)cc1) | 0.3360656 | [CH2][CH](c1ccc(COCCOCCOCCOCCOC)cc1) | 0.6639344 | [6 empty] | 23200 |  | 1.13 | SEC(THF) | PS |  | 0.01 | [6 empty] | 45 |  | A |  | PPEGSt41-b-PTrEGSt81
10.1021/ma0514572 | homo |  | linear | FRP | [O](N(C(C)(C)C)C(C(C)C)c1ccccc1) | [CH](C)c1ccccc1 | [CH2][CH](c1ccc(COCCOCCOCCOC)cc1) | 1 | [8 empty] | 10500 |  | 1.07 | SEC(THF) | PS |  | 0.005 | [6 empty] | 13 |  | A |  | PTEGSt
10.1021/ma0514572 | homo |  | linear | FRP | [O](N(C(C)(C)C)C(C(C)C)c1ccccc1) | [CH](C)c1ccccc1 | [CH2][CH](c1ccc(COCCOCCOCCOCCOC)cc1) | 1 | [8 empty] | 10600 |  | 1.09 | SEC(THF) | PS |  | 0.005 | [6 empty] | 39 |  | A |  | PTrEGSt
10.1021/ma0514572 | homo |  | linear | FRP | [O](N(C(C)(C)C)C(C(C)C)c1ccccc1) | [CH](C)c1ccccc1 | [CH2][CH](c1ccc(COCCOCCOCCOCCOCCOC)cc1) | 1 | [8 empty] | 9900 |  | 1.08 | SEC(THF) | PS |  | 0.005 | [6 empty] | 55 |  | A |  | PPEGSt
10.1021/ma070775t | homo |  | linear | ROP | CC(C)(C)c1ccc(cc1)C[O] | [H] | [C](=O)C(CCCCCCOCCOC)OC(=O)C(CCCCCCOCCOC)[O] | 1 | [8 empty] | 56100 |  | 1.1 | SEC(THF) | PS | 0.015 | [7 empty] | 19 |  | A |  | 5c | tested in D2O but not water? |  | bad
10.1021/ma070775t | homo |  | linear | ROP | CC(C)(C)c1ccc(cc1)C[O] | [H] | [C](=O)C(CCCCCCOCCOCCOC)OC(=O)C(CCCCCCOCCOCCOC)[O] | 1 | [8 empty] | 10600 |  | 1.12 | SEC(THF) | PS | 0.015 | [7 empty] | 37 |  | A |  | 5d | tested in D2O but not water? |  | bad
10.1021/ma070775t | homo |  | linear | ROP | CC(C)(C)c1ccc(cc1)C[O] | [H] | [C](=O)C(CCCCCCOCCOCCOCCOC)OC(=O)C(CCCCCCOCCOCCOCCOC)[O] | 1 | [8 empty] | 148500 |  | 1.31 | SEC(THF) | PS | 0.015 | [8 empty] | insol | A |  | 5a | tested in D2O but not water? |  | bad
10.1021/ma070775t | homo |  | linear | ROP | CC(C)(C)c1ccc(cc1)C[O] | [H] | [C](=O)C(CCCCCCOCCOCCOCCOCOOC)OC(=O)C(CCCCCCOCCOCCOCCOCCOC)[O] | 1 | [8 empty] | 65800 |  | 1.14 | SEC(THF) | PS | 0.015 | [8 empty] | insol | A |  | 5b | tested in D2O but not water? |  | bad
10.1002/pola.22371 | homo |  | linear | ATRP | [C](C)(C)(C(=O)OCC) | [Br] | [CH2][C](C)(CC(=O)OCCOCCOC) | 1 | [8 empty] | 8300 |  | 1.27 | SEC(THF) | PMMA |  | 0.003 | [6 empty] | 27.72658 |  | B |  | S1 |  |  | low accuracy
10.1002/pola.22371 | homo |  | linear | ATRP | [C](C)(C)(C(=O)OCC) | [Br] | [CH2][C](C)(CC(=O)OCCOCCOC) | 1 | [8 empty] | 21500 |  | 1.24 | SEC(THF) | PMMA |  | 0.003 | [6 empty] | 26.35949 |  | B |  | S2 |  |  | low accuracy
10.1002/pola.22371 | homo |  | linear | ATRP | [C](C)(C)(C(=O)OCC) | [Br] | [CH2][C](C)(CC(=O)OCCOCCOC) | 1 | [8 empty] | 37800 |  | 1.25 | SEC(THF) | PMMA |  | 0.003 | [6 empty] | 25.82025 |  | B |  | S3 |  |  | low accuracy
10.1002/pola.22371 | homo |  | linear | ATRP | [C](C)(C)(C(=O)OCC) | [Br] | [CH2][C](C)(CC(=O)OCCOCCOC) | 1 | [8 empty] | 56500 |  | 1.28 | SEC(THF) | PMMA |  | 0.003 | [6 empty] | 25.27342 |  | B |  | S4 |  |  | low accuracy
10.1002/pola.22371 | homo |  | linear | ATRP | [C](C)(C)(C(=O)OCC) | [Br] | [CH2][C](C)(CC(=O)OCCOCCOC) | 1 | [8 empty] | 37800 |  | 1.25 | SEC(THF) | PMMA |  | 0.001 | [6 empty] | 26 |  | B |  | S3 |  |  | low accuracy
10.1002/pola.22371 | homo |  | linear | ATRP | [C](C)(C)(C(=O)OCC) | [Br] | [CH2][C](C)(CC(=O)OCCOCCOC) | 1 | [8 empty] | 37800 |  | 1.25 | SEC(THF) | PMMA |  | 0.003 | [6 empty] | 25.5 |  | B |  | S3 |  |  | low accuracy
10.1002/pola.22371 | homo |  | linear | ATRP | [C](C)(C)(C(=O)OCC) | [Br] | [CH2][C](C)(CC(=O)OCCOCCOC) | 1 | [8 empty] | 37800 |  | 1.25 | SEC(THF) | PMMA |  | 0.005 | [6 empty] | 25.15 |  | B |  | S3 |  |  | low accuracy
10.1002/pola.22371 | homo |  | linear | ATRP | [C](C)(C)(C(=O)OCC) | [Br] | [CH2][C](C)(CC(=O)OCCOCCOC) | 1 | [8 empty] | 37800 |  | 1.25 | SEC(THF) | PMMA |  | 0.01 | [6 empty] | 24 |  | B |  | S3 |  |  | low accuracy
10.1002/pola.22371 | homo |  | linear | ATRP | [C](C)(C)(C(=O)OCC) | [Br] | [CH2][C](C)(CC(=O)OCCOCCOCCOC) | 1 | [8 empty] | 44000 |  | 1.28 | SEC(THF) | PMMA |  | 0.001 | [6 empty] | 50 |  | B |  | S5 |  |  | low accuracy
10.1002/pola.22371 | homo |  | linear | ATRP | [C](C)(C)(C(=O)OCC) | [Br] | [CH2][C](C)(CC(=O)OCCOCCOCCOC) | 1 | [8 empty] | 44000 |  | 1.28 | SEC(THF) | PMMA |  | 0.003 | [6 empty] | 47.5 |  | B |  | S5 |  |  | low accuracy
10.1002/pola.22371 | homo |  | linear | ATRP | [C](C)(C)(C(=O)OCC) | [Br] | [CH2][C](C)(CC(=O)OCCOCCOCCOC) | 1 | [8 empty] | 44000 |  | 1.28 | SEC(THF) | PMMA |  | 0.005 | [6 empty] | 47.5 |  | B |  | S5 |  |  | low accuracy
10.1002/pola.22371 | homo |  | linear | ATRP | [C](C)(C)(C(=O)OCC) | [Br] | [CH2][C](C)(CC(=O)OCCOCCOCCOC) | 1 | [8 empty] | 44000 |  | 1.28 | SEC(THF) | PMMA |  | 0.01 | [6 empty] | 47 |  | B |  | S5 |  |  | low accuracy
10.1002/pola.22371 | homo |  | linear | ATRP | [C](C)(C)(C(=O)OCC) | [Br] | [CH2][C](C)(CC(=O)OCCOCCOCCOC) | 1 | [8 empty] | 44000 |  | 1.28 | SEC(THF) | PMMA |  | 0.001 | [6 empty] | 50.13 |  | C |  | S5
10.1002/pola.22371 | homo |  | linear | ATRP | [C](C)(C)(C(=O)OCC) | [Br] | [CH2][C](C)(CC(=O)OCCOCCOC) | 0.48 | [CH2][C](C)(CC(=O)OCCOCCOCCOC) | 0.52 | [6 empty] | 31200 |  | 1.31 | SEC(THF) | PMMA |  | 0.001 | [6 empty] | 39.74 |  | C |  | S6
10.1002/pola.22371 | homo |  | linear | ATRP | [C](C)(C)(C(=O)OCC) | [Br] | [CH2][C](C)(CC(=O)OCCOCCOC) | 0.71 | [CH2][C](C)(CC(=O)OCCOCCOCCOC) | 0.29 | [6 empty] | 29200 |  | 1.19 | SEC(THF) | PMMA |  | 0.001 | [6 empty] | 46.3 |  | C |  | S8
10.1002/pola.22371 | homo |  | linear | ATRP | [C](C)(C)(C(=O)OCC) | [Br] | [CH2][C](C)(CC(=O)OCCOCCOC) | 0.27 | [CH2][C](C)(CC(=O)OCCOCCOCCOC) | 0.73 | [6 empty] | 31200 |  | 1.2 | SEC(THF) | PMMA |  | 0.001 | [6 empty] | 35.06 |  | C |  | S9
10.1002/pola.22371 | block |  | linear | ATRP | [C](C)(C)(C(=O)OCC) | [Br] | [CH2][C](C)(CC(=O)OCCOCCOC) | 0.832 | [CH2][C](C)(CC(=O)OCCOCCOCCOC) | 0.168 | [6 empty] | 31000 |  | 1.12 | SEC(THF) | PMMA |  | 0.001 | [6 empty] | 35.06 |  | C |  | b1
10.1002/pola.22371 | block |  | linear | ATRP | [C](C)(C)(C(=O)OCC) | [Br] | [CH2][C](C)(CC(=O)OCCOCCOC) | 0.36 | [CH2][C](C)(CC(=O)OCCOCCOCCOC) | 0.64 | [6 empty] | 29800 |  | 1.21 | SEC(THF) | PMMA |  | 0.001 | [6 empty] | 35.06 |  | C |  | b2
10.1021/ja065324n | homo |  | linear | ATRP | [CH](C)(C(=O)OC) | [Br] | [CH2][CH](C(=O)NC(C)C) | 1 | [8 empty] | 13300 |  | 1.12 | SEC(THF) | PS | 0.003 | [7 empty] | 36.9 |  | C |  | 2 PNIPAM | 670 nm
10.1021/ja065324n | homo |  | linear | ATRP | [CH](C)(C(=O)OC) | [Br] | [CH2][CH](C(=O)NC(C)C) | 1 | [8 empty] | 9915 |  | 1.12 | SEC(THF) | PS | 0.003 | [7 empty] | 37.68293 |  | C |  | 4 PNIPAM | 670 nm
10.1021/ja065324n | homo |  | linear | ATRP | [CH](C)(C(=O)OC) | [Br] | [CH2][CH](C(=O)NC(C)C) | 1 | [8 empty] | 6750 |  | 1.1 | SEC(THF) | PS | 0.003 | [7 empty] | 39.9 |  | C |  | 6 PNIPAM | 670 nm
10.1021/ja065324n | homo |  | linear | ATRP | [CH](C)(C(=O)OC) | [Br] | [CH2][CH](C(=O)NC(C)C) | 1 | [8 empty] | 5300 |  | 1.13 | SEC(THF) | PS | 0.003 | [7 empty] | 43.53659 |  | C |  | 8 PNIPAM | 670 nm
10.1021/ja065324n | random |  | linear | ATRP | [CH](C)(C(=O)OC) | [Br] | [CH2][C](C)(C(=O)OCCOCCOC) | 0.95 | [CH2][C](C)(C(=O)OCCOCCOCCOCCOCCOCCOCCOCCOCCOC) | 0.05 | [6 empty] | 18300 |  | 1.34 | SEC(THF) | PS | 0.003 | [7 empty] | 32.41463 |  | C |  | 1 P(MEO2MA-co-OEGMA) | 670 nm
10.1021/ja065324n | random |  | linear | ATRP | [CH](C)(C(=O)OC) | [Br] | [CH2][C](C)(C(=O)OCCOCCOC) | 0.95 | [CH2][C](C)(C(=O)OCCOCCOCCOCCOCCOCCOCCOCCOCCOC) | 0.05 | [6 empty] | 12350 |  | 1.4 | SEC(THF) | PS | 0.003 | [7 empty] | 33.39024 |  | C |  | 3 P(MEO2MA-co-OEGMA) | 670 nm
10.1021/ja065324n | random |  | linear | ATRP | [CH](C)(C(=O)OC) | [Br] | [CH2][C](C)(C(=O)OCCOCCOC) | 0.95 | [CH2][C](C)(C(=O)OCCOCCOCCOCCOCCOCCOCCOCCOCCOC) | 0.05 | [6 empty] | 9259 |  | 1.37 | SEC(THF) | PS | 0.003 | [7 empty] | 33.8 |  | C |  | 5 P(MEO2MA-co-OEGMA) | 670 nm
10.1021/ja065324n | random |  | linear | ATRP | [CH](C)(C(=O)OC) | [Br] | [CH2][C](C)(C(=O)OCCOCCOC) | 0.95 | [CH2][C](C)(C(=O)OCCOCCOCCOCCOCCOCCOCCOCCOCCOC) | 0.05 | [6 empty] | 5340 |  | 1.38 | SEC(THF) | PS | 0.003 | [7 empty] | 34.1 |  | C |  | 7 P(MEO2MA-co-OEGMA) | 670 nm
10.1021/ja065324n | random |  | linear | ATRP | [CH](C)(C(=O)OC) | [Br] | [CH2][C](C)(C(=O)OCCOCCOC) | 0.95 | [CH2][C](C)(C(=O)OCCOCCOCCOCCOCCOCCOCCOCCOCCOC) | 0.05 | [6 empty] | 18300 |  | 1.34 | SEC(THF) | PS | 0.003 | [7 empty] | 37.09756 |  | C |  | 1 P(MEO2MA-co-OEGMA) | 670 nm
10.1021/ja065324n | random |  | linear | ATRP | [CH](C)(C(=O)OC) | [Br] | [CH2][C](C)(C(=O)OCCOCCOC) | 0.95 | [CH2][C](C)(C(=O)OCCOCCOCCOCCOCCOCCOCCOCCOCCOC) | 0.05 | [6 empty] | 18300 |  | 1.34 | SEC(THF) | PS | 0.003 |  | NaCl | 0.0009966777 |  |  |  |  | 36.31707 |  | C |  | 1 P(MEO2MA-co-OEGMA) | 670 nm
10.1021/ja065324n | random |  | linear | ATRP | [CH](C)(C(=O)OC) | [Br] | [CH2][C](C)(C(=O)OCCOCCOC) | 0.95 | [CH2][C](C)(C(=O)OCCOCCOCCOCCOCCOCCOCCOCCOCCOC) | 0.05 | [6 empty] | 18300 |  | 1.34 | SEC(THF) | PS | 0.003 |  | NaCl | 0.0030299 |  |  |  |  | 35.73171 |  | C |  | 1 P(MEO2MA-co-OEGMA) | 670 nm
10.1021/ja065324n | random |  | linear | ATRP | [CH](C)(C(=O)OC) | [Br] | [CH2][C](C)(C(=O)OCCOCCOC) | 0.95 | [CH2][C](C)(C(=O)OCCOCCOCCOCCOCCOCCOCCOCCOCCOC) | 0.05 | [6 empty] | 18300 |  | 1.34 | SEC(THF) | PS | 0.003 |  | NaCl | 0.004983389 |  |  |  |  | 35.34146 |  | C |  | 1 P(MEO2MA-co-OEGMA) | 670 nm
10.1021/ja065324n | random |  | linear | ATRP | [CH](C)(C(=O)OC) | [Br] | [CH2][C](C)(C(=O)OCCOCCOC) | 0.95 | [CH2][C](C)(C(=O)OCCOCCOCCOCCOCCOCCOCCOCCOCCOC) | 0.05 | [6 empty] | 18300 |  | 1.34 | SEC(THF) | PS | 0.003 |  | NaCl | 0.006976744 |  |  |  |  | 34.95122 |  | C |  | 1 P(MEO2MA-co-OEGMA) | 670 nm
10.1021/ja065324n | random |  | linear | ATRP | [CH](C)(C(=O)OC) | [Br] | [CH2][C](C)(C(=O)OCCOCCOC) | 0.95 | [CH2][C](C)(C(=O)OCCOCCOCCOCCOCCOCCOCCOCCOCCOC) | 0.05 | [6 empty] | 18300 |  | 1.34 | SEC(THF) | PS | 0.003 |  | NaCl | 0.009049834 |  |  |  |  | 34.56098 |  | C |  | 1 P(MEO2MA-co-OEGMA) | 670 nm
10.1021/ja065324n | random |  | linear | ATRP | [CH](C)(C(=O)OC) | [Br] | [CH2][C](C)(C(=O)OCCOCCOC) | 0.95 | [CH2][C](C)(C(=O)OCCOCCOCCOCCOCCOCCOCCOCCOCCOC) | 0.05 | [6 empty] | 18300 |  | 1.34 | SEC(THF) | PS | 0.003 |  | NaCl | 0.01108306 |  |  |  |  | 34.07317 |  | C |  | 1 P(MEO2MA-co-OEGMA) | 670 nm
10.1021/ja065324n | homo |  | linear | ATRP | [CH](C)(C(=O)OC) | [Br] | [CH2][CH](C(=O)NC(C)C) | 1 | [8 empty] | 13300 |  | 1.12 | SEC(THF) | PS | 0.003 | [7 empty] | 32.5122 |  | C |  | 2 PNIPAM | 670 nm
10.1021/ja065324n | homo |  | linear | ATRP | [CH](C)(C(=O)OC) | [Br] | [CH2][CH](C(=O)NC(C)C) | 1 | [8 empty] | 13300 |  | 1.12 | SEC(THF) | PS | 0.003 |  | NaCl | 0.0009966777 |  |  |  |  | 32.31707 |  | C |  | 2 PNIPAM | 670 nm
10.1021/ja065324n | homo |  | linear | ATRP | [CH](C)(C(=O)OC) | [Br] | [CH2][CH](C(=O)NC(C)C) | 1 | [8 empty] | 13300 |  | 1.12 | SEC(THF) | PS | 0.003 |  | NaCl | 0.0030299 |  |  |  |  | 31.53659 |  | C |  | 2 PNIPAM | 670 nm
10.1021/ja065324n | homo |  | linear | ATRP | [CH](C)(C(=O)OC) | [Br] | [CH2][CH](C(=O)NC(C)C) | 1 | [8 empty] | 13300 |  | 1.12 | SEC(THF) | PS | 0.003 |  | NaCl | 0.004983389 |  |  |  |  | 31.14634 |  | C |  | 2 PNIPAM | 670 nm
10.1021/ja065324n | homo |  | linear | ATRP | [CH](C)(C(=O)OC) | [Br] | [CH2][CH](C(=O)NC(C)C) | 1 | [8 empty] | 13300 |  | 1.12 | SEC(THF) | PS | 0.003 |  | NaCl | 0.006976744 |  |  |  |  | 30.7561 |  | C |  | 2 PNIPAM | 670 nm
10.1021/ja065324n | homo |  | linear | ATRP | [CH](C)(C(=O)OC) | [Br] | [CH2][CH](C(=O)NC(C)C) | 1 | [8 empty] | 13300 |  | 1.12 | SEC(THF) | PS | 0.003 |  | NaCl | 0.009049834 |  |  |  |  | 30.26829 |  | C |  | 2 PNIPAM | 670 nm
10.1021/ja065324n | homo |  | linear | ATRP | [CH](C)(C(=O)OC) | [Br] | [CH2][CH](C(=O)NC(C)C) | 1 | [8 empty] | 13300 |  | 1.12 | SEC(THF) | PS | 0.003 |  | NaCl | 0.01108306 |  |  |  |  | 29.87805 |  | C |  | 2 PNIPAM | 670 nm
10.1021/ja065324n | random |  | linear | ATRP | [CH](C)(C(=O)OC) | [Br] | [CH2][C](C)(C(=O)OCCOCCOC) | 0.95 | [CH2][C](C)(C(=O)OCCOCCOCCOCCOCCOCCOCCOCCOCCOC) | 0.05 | [6 empty] | 18300 |  | 1.34 | SEC(THF) | PS | 0.001 | [7 empty] | 34.85366 |  | C |  | 1 P(MEO2MA-co-OEGMA) | 670 nm
10.1021/ja065324n | random |  | linear | ATRP | [CH](C)(C(=O)OC) | [Br] | [CH2][C](C)(C(=O)OCCOCCOC) | 0.95 | [CH2][C](C)(C(=O)OCCOCCOCCOCCOCCOCCOCCOCCOCCOC) | 0.05 | [6 empty] | 18300 |  | 1.34 | SEC(THF) | PS | 0.003 | [7 empty] | 32.5122 |  | C |  | 1 P(MEO2MA-co-OEGMA) | 670 nm
10.1021/ja065324n | random |  | linear | ATRP | [CH](C)(C(=O)OC) | [Br] | [CH2][C](C)(C(=O)OCCOCCOC) | 0.95 | [CH2][C](C)(C(=O)OCCOCCOCCOCCOCCOCCOCCOCCOCCOC) | 0.05 | [6 empty] | 18300 |  | 1.34 | SEC(THF) | PS | 0.005 | [7 empty] | 32.12195 |  | C |  | 1 P(MEO2MA-co-OEGMA) | 670 nm
10.1021/ja065324n | random |  | linear | ATRP | [CH](C)(C(=O)OC) | [Br] | [CH2][C](C)(C(=O)OCCOCCOC) | 0.95 | [CH2][C](C)(C(=O)OCCOCCOCCOCCOCCOCCOCCOCCOCCOC) | 0.05 | [6 empty] | 18300 |  | 1.34 | SEC(THF) | PS | 0.01 | [7 empty] | 31.14634 |  | C |  | 1 P(MEO2MA-co-OEGMA) | 670 nm
10.1021/ja065324n | homo |  | linear | ATRP | [CH](C)(C(=O)OC) | [Br] | [CH2][CH](C(=O)NC(C)C) | 1 | [8 empty] | 13300 |  | 1.12 | SEC(THF) | PS | 0.001 | [7 empty] | 37.97561 |  | C |  | 2 PNIPAM | 670 nm
10.1021/ja065324n | homo |  | linear | ATRP | [CH](C)(C(=O)OC) | [Br] | [CH2][CH](C(=O)NC(C)C) | 1 | [8 empty] | 13300 |  | 1.12 | SEC(THF) | PS | 0.003 | [7 empty] | 37 |  | C |  | 2 PNIPAM | 670 nm
10.1021/ja065324n | homo |  | linear | ATRP | [CH](C)(C(=O)OC) | [Br] | [CH2][CH](C(=O)NC(C)C) | 1 | [8 empty] | 13300 |  | 1.12 | SEC(THF) | PS | 0.005 | [7 empty] | 36.02439 |  | C |  | 2 PNIPAM | 670 nm
10.1021/ja065324n | homo |  | linear | ATRP | [CH](C)(C(=O)OC) | [Br] | [CH2][CH](C(=O)NC(C)C) | 1 | [8 empty] | 13300 |  | 1.12 | SEC(THF) | PS | 0.01 | [7 empty] | 35.14634 |  | C |  | 2 PNIPAM | 670 nm
10.1021/ma0517042 | random |  | linear | ATRP | [CH](C)(C(=O)OC) | [Br] | [CH2][C](CC(=O)OCCOCCOCCOCCOCCOCCOCCOCCOCCOC) | 1 | [8 empty] | 10000 |  | 1.18 | SEC(THF) | PS | 0.003 | [7 empty] | 90 |  | A |  | 1
10.1021/ma0517042 | random |  | linear | ATRP | [CH](C)(C(=O)OC) | [Br] | [CH2][C](C)(C(=O)OCCOCCOC) | 0.7 | [CH2][C](C)(C(=O)OCCOCCOCCOCCOCCOCCOCCOCCOCCOC) | 0.3 | [6 empty] | 35000 |  | 1.22 | SEC(THF) | PS | 0.003 | [7 empty] | 59 |  | A |  | 2
10.1021/ma0517042 | random |  | linear | ATRP | [CH](C)(C(=O)OC) | [Br] | [CH2][C](C)(C(=O)OCCOCCOC) | 0.8 | [CH2][C](C)(C(=O)OCCOCCOCCOCCOCCOCCOCCOCCOCCOC) | 0.2 | [6 empty] | 29700 |  | 1.33 | SEC(THF) | PS | 0.003 | [7 empty] | 49 |  | A |  | 3
10.1021/ma0517042 | random |  | linear | ATRP | [CH](C)(C(=O)OC) | [Br] | [CH2][C](C)(C(=O)OCCOCCOC) | 0.85 | [CH2][C](C)(C(=O)OCCOCCOCCOCCOCCOCCOCCOCCOCCOC) | 0.15 | [6 empty] | 19900 |  | 1.57 | SEC(THF) | PS | 0.003 | [7 empty] | 44 |  | A |  | 4
10.1021/ma0517042 | random |  | linear | ATRP | [CH](C)(C(=O)OC) | [Br] | [CH2][C](C)(C(=O)OCCOCCOC) | 0.9 | [CH2][C](C)(C(=O)OCCOCCOCCOCCOCCOCCOCCOCCOCCOC) | 0.1 | [6 empty] | 24300 |  | 1.57 | SEC(THF) | PS | 0.003 | [7 empty] | 39 |  | A |  | 5
10.1021/ma0517042 | random |  | linear | ATRP | [CH](C)(C(=O)OC) | [Br] | [CH2][C](C)(C(=O)OCCOCCOC) | 0.92 | [CH2][C](C)(C(=O)OCCOCCOCCOCCOCCOCCOCCOCCOCCOC) | 0.08 | [6 empty] | 24800 |  | 1.45 | SEC(THF) | PS | 0.003 | [7 empty] | 37 |  | A |  | 6
10.1021/ma0517042 | random |  | linear | ATRP | [CH](C)(C(=O)OC) | [Br] | [CH2][C](C)(C(=O)OCCOCCOC) | 0.95 | [CH2][C](C)(C(=O)OCCOCCOCCOCCOCCOCCOCCOCCOCCOC) | 0.05 | [6 empty] | 18300 |  | 1.66 | SEC(THF) | PS | 0.003 | [7 empty] | 32 |  | A |  | 7
10.1021/ma0517042 | random |  | linear | ATRP | [CH](C)(C(=O)OC) | [Br] | [CH2][C](C)(C(=O)OCCOCCOC) | 1 | [8 empty] | 16700 |  | 1.72 | SEC(THF) | PS | 0.003 | [7 empty] | 28 |  | A |  | 8
10.1021/ma0517042 | random |  | linear | ATRP | [CH](C)(C(=O)OC) | [Br] | [CH2][C](C)(C(=O)OCCOCCOC) | 0.9 | [CH2][C](C)(C(=O)OCCOCCOCCOCCOCCOCCOCCOCCOCCOC) | 0.1 | [6 empty] | 24300 |  | 1.57 | SEC(THF) | PS | 0.00096 | [7 empty] | 40.51613 |  | A |  | 5
10.1021/ma0517042 | random |  | linear | ATRP | [CH](C)(C(=O)OC) | [Br] | [CH2][C](C)(C(=O)OCCOCCOC) | 0.9 | [CH2][C](C)(C(=O)OCCOCCOCCOCCOCCOCCOCCOCCOCCOC) | 0.1 | [6 empty] | 24300 |  | 1.57 | SEC(THF) | PS | 0.002986667 | [7 empty] | 38.96774 |  | A |  | 5
10.1021/ma0517042 | random |  | linear | ATRP | [CH](C)(C(=O)OC) | [Br] | [CH2][C](C)(C(=O)OCCOCCOC) | 0.9 | [CH2][C](C)(C(=O)OCCOCCOCCOCCOCCOCCOCCOCCOCCOC) | 0.1 | [6 empty] | 24300 |  | 1.57 | SEC(THF) | PS | 0.005013333 | [7 empty] | 38.77419 |  | A |  | 5
10.1021/ma0517042 | random |  | linear | ATRP | [CH](C)(C(=O)OC) | [Br] | [CH2][C](C)(C(=O)OCCOCCOC) | 0.9 | [CH2][C](C)(C(=O)OCCOCCOCCOCCOCCOCCOCCOCCOCCOC) | 0.1 | [6 empty] | 24300 |  | 1.57 | SEC(THF) | PS | 0.01002667 | [7 empty] | 36.83871 |  | A |  | 5
10.1021/ma0517042 | random |  | linear | ATRP | [CH](C)(C(=O)OC) | [Br] | [CH2][C](C)(C(=O)OCCOCCOC) | 0.9 | [CH2][C](C)(C(=O)OCCOCCOCCOCCOCCOCCOCCOCCOCCOC) | 0.1 | [6 empty] | 24300 |  | 1.57 | SEC(THF) | PS | 0.01994667 | [7 empty] | 36.45161 |  | A |  | 5
10.1021/ma0517042 | random |  | linear | ATRP | [CH](C)(C(=O)OC) | [Br] | [CH2][C](C)(C(=O)OCCOCCOC) | 0.7 | [CH2][C](C)(C(=O)OCCOCCOCCOCCOCCOCCOCCOCCOCCOC) | 0.3 | [6 empty] | 35000 |  | 1.22 | SEC(THF) | PS | 0.00096 | [7 empty] | 61.03226 |  | A |  | 2
10.1021/ma0517042 | random |  | linear | ATRP | [CH](C)(C(=O)OC) | [Br] | [CH2][C](C)(C(=O)OCCOCCOC) | 0.7 | [CH2][C](C)(C(=O)OCCOCCOCCOCCOCCOCCOCCOCCOCCOC) | 0.3 | [6 empty] | 35000 |  | 1.22 | SEC(THF) | PS | 0.002986667 | [7 empty] | 59.09677 |  | A |  | 2
10.1021/ma0517042 | random |  | linear | ATRP | [CH](C)(C(=O)OC) | [Br] | [CH2][C](C)(C(=O)OCCOCCOC) | 0.7 | [CH2][C](C)(C(=O)OCCOCCOCCOCCOCCOCCOCCOCCOCCOC) | 0.3 | [6 empty] | 35000 |  | 1.22 | SEC(THF) | PS | 0.005013333 | [7 empty] | 57.16129 |  | A |  | 2
10.1021/ma0517042 | random |  | linear | ATRP | [CH](C)(C(=O)OC) | [Br] | [CH2][C](C)(C(=O)OCCOCCOC) | 0.7 | [CH2][C](C)(C(=O)OCCOCCOCCOCCOCCOCCOCCOCCOCCOC) | 0.3 | [6 empty] | 35000 |  | 1.22 | SEC(THF) | PS | 0.009973333 | [7 empty] | 56 |  | A |  | 2
10.1021/ma0517042 | random |  | linear | ATRP | [CH](C)(C(=O)OC) | [Br] | [CH2][C](C)(C(=O)OCCOCCOC) | 0.7 | [CH2][C](C)(C(=O)OCCOCCOCCOCCOCCOCCOCCOCCOCCOC) | 0.3 | [6 empty] | 35000 |  | 1.22 | SEC(THF) | PS | 0.01994667 | [7 empty] | 55.41935 |  | A |  | 2
10.1002/macp.200400135 | homo |  | linear | FRP | [C](C)(C)(C#N) | [C](C)(C)(C#N) | [CH2][C](C)(C(=O)OCCOCCOC) | 1 | [8 empty] | 31900 |  | 1.48 | SEC(CHCl3) | PS | 0.001 | [7 empty] | 25.3 |  | A |  | PDM | 350 nm
10.1002/macp.200400135 | homo |  | linear | FRP | [C](C)(C)(C#N) | [C](C)(C)(C#N) | [CH2][C](C)(C(=O)OCCOCCOC) | 1 | [8 empty] | 31900 |  | 1.48 | SEC(CHCl3) | PS | 0.001 |  | α-cyclodextrin | 0.001 |  |  |  |  | 25.3 |  | A |  | PDM | 350 nm
10.1002/macp.200400135 | homo |  | linear | FRP | [C](C)(C)(C#N) | [C](C)(C)(C#N) | [CH2][C](C)(C(=O)OCCOCCOC) | 1 | [8 empty] | 31900 |  | 1.48 | SEC(CHCl3) | PS | 0.001 |  | 2,6‐di‐O‐methyl‐β‐cyclodextrin | 0.001 |  |  |  |  | 25.5 |  | A |  | PDM | 350 nm
10.1002/macp.200400135 | homo |  | linear | FRP | [C](C)(C)(C#N) | [C](C)(C)(C#N) | [CH2][C](C)(C(=O)OCCOCCOC) | 1 | [8 empty] | 31900 |  | 1.48 | SEC(CHCl3) | PS | 0.001 |  | hexasodium calix[6]arenehexasulfonic acid | 0.001 |  |  |  |  | 25.2 |  | A |  | PDM | 350 nm
10.1002/macp.200400135 | random |  | graft | FRP | [C](C)(C)(C#N) | [C](C)(C)(C#N) | [CH2][C](C)(C(=O)OCCOCCOC) | 0.9725275 | [CH2][C](C)(C(=O)OCCOCCOCCOCCOCCOCCOCCOCCOCCOC) | 0.02747253 | [6 empty] | 116000 |  | 2.49 | SEC(CHCl3) | PS | 0.001 | [7 empty] | 27.7 |  | A |  | PDMP9M | 350 nm
10.1002/macp.200400135 | random |  | graft | FRP | [C](C)(C)(C#N) | [C](C)(C)(C#N) | [CH2][C](C)(C(=O)OCCOCCOC) | 0.9725275 | [CH2][C](C)(C(=O)OCCOCCOCCOCCOCCOCCOCCOCCOCCOC) | 0.02747253 | [6 empty] | 116000 |  | 2.49 | SEC(CHCl3) | PS | 0.001 |  | α-cyclodextrin | 0.001 |  |  |  |  | 26.5 |  | A |  | PDMP9M | 350 nm
10.1002/macp.200400135 | random |  | graft | FRP | [C](C)(C)(C#N) | [C](C)(C)(C#N) | [CH2][C](C)(C(=O)OCCOCCOC) | 0.9725275 | [CH2][C](C)(C(=O)OCCOCCOCCOCCOCCOCCOCCOCCOCCOC) | 0.02747253 | [6 empty] | 116000 |  | 2.49 | SEC(CHCl3) | PS | 0.001 |  | 2,6‐di‐O‐methyl‐β‐cyclodextrin | 0.001 |  |  |  |  | 28.3 |  | A |  | PDMP9M | 350 nm
10.1002/macp.200400135 | random |  | graft | FRP | [C](C)(C)(C#N) | [C](C)(C)(C#N) | [CH2][C](C)(C(=O)OCCOCCOC) | 0.9725275 | [CH2][C](C)(C(=O)OCCOCCOCCOCCOCCOCCOCCOCCOCCOC) | 0.02747253 | [6 empty] | 116000 |  | 2.49 | SEC(CHCl3) | PS | 0.001 |  | hexasodium calix[6]arenehexasulfonic acid | 0.001 |  |  |  |  | 34.7 |  | A |  | PDMP9M | 350 nm
10.1002/macp.200400135 | random |  | graft | FRP | [C](C)(C)(C#N) | [C](C)(C)(C#N) | [CH2][C](C)(C(=O)OCCOCCOC) | 0.9588477 | [CH2][C](C)(C(=O)OCCOCCOCCOCCOCCOCCOCCOCCOCCOC) | 0.04115226 | [6 empty] | 67200 |  | 1.91 | SEC(CHCl3) | PS | 0.001 | [7 empty] | 29.7 |  | A |  | PDMP9M | 350 nm
10.1002/macp.200400135 | random |  | graft | FRP | [C](C)(C)(C#N) | [C](C)(C)(C#N) | [CH2][C](C)(C(=O)OCCOCCOC) | 0.9588477 | [CH2][C](C)(C(=O)OCCOCCOCCOCCOCCOCCOCCOCCOCCOC) | 0.04115226 | [6 empty] | 67200 |  | 1.91 | SEC(CHCl3) | PS | 0.001 |  | α-cyclodextrin | 0.001 |  |  |  |  | 28.6 |  | A |  | PDMP9M | 350 nm
10.1002/macp.200400135 | random |  | graft | FRP | [C](C)(C)(C#N) | [C](C)(C)(C#N) | [CH2][C](C)(C(=O)OCCOCCOC) | 0.9588477 | [CH2][C](C)(C(=O)OCCOCCOCCOCCOCCOCCOCCOCCOCCOC) | 0.04115226 | [6 empty] | 67200 |  | 1.91 | SEC(CHCl3) | PS | 0.001 |  | 2,6‐di‐O‐methyl‐β‐cyclodextrin | 0.001 |  |  |  |  | 30.7 |  | A |  | PDMP9M | 350 nm
10.1002/macp.200400135 | random |  | graft | FRP | [C](C)(C)(C#N) | [C](C)(C)(C#N) | [CH2][C](C)(C(=O)OCCOCCOC) | 0.9588477 | [CH2][C](C)(C(=O)OCCOCCOCCOCCOCCOCCOCCOCCOCCOC) | 0.04115226 | [6 empty] | 67200 |  | 1.91 | SEC(CHCl3) | PS | 0.001 |  | hexasodium calix[6]arenehexasulfonic acid | 0.001 |  |  |  |  | 33.5 |  | A |  | PDMP9M | 350 nm
10.1002/macp.200400135 | random |  | graft | FRP | [C](C)(C)(C#N) | [C](C)(C)(C#N) | [CH2][C](C)(C(=O)OCCOCCOC) | 0.9031008 | [CH2][C](C)(C(=O)OCCOCCOCCOCCOCCOCCOCCOCCOCCOC) | 0.09689922 | [6 empty] | 20100 |  | 1.53 | SEC(CHCl3) | PS | 0.001 | [7 empty] | 39.3 |  | A |  | PDMP9M | 350 nm
10.1002/macp.200400135 | random |  | graft | FRP | [C](C)(C)(C#N) | [C](C)(C)(C#N) | [CH2][C](C)(C(=O)OCCOCCOC) | 0.9031008 | [CH2][C](C)(C(=O)OCCOCCOCCOCCOCCOCCOCCOCCOCCOC) | 0.09689922 | [6 empty] | 20100 |  | 1.53 | SEC(CHCl3) | PS | 0.001 |  | α-cyclodextrin | 0.001 |  |  |  |  | 39 |  | A |  | PDMP9M | 350 nm
10.1002/macp.200400135 | random |  | graft | FRP | [C](C)(C)(C#N) | [C](C)(C)(C#N) | [CH2][C](C)(C(=O)OCCOCCOC) | 0.9031008 | [CH2][C](C)(C(=O)OCCOCCOCCOCCOCCOCCOCCOCCOCCOC) | 0.09689922 | [6 empty] | 20100 |  | 1.53 | SEC(CHCl3) | PS | 0.001 |  | 2,6‐di‐O‐methyl‐β‐cyclodextrin | 0.001 |  |  |  |  | 39.2 |  | A |  | PDMP9M | 350 nm
10.1002/macp.200400135 | random |  | graft | FRP | [C](C)(C)(C#N) | [C](C)(C)(C#N) | [CH2][C](C)(C(=O)OCCOCCOC) | 0.9031008 | [CH2][C](C)(C(=O)OCCOCCOCCOCCOCCOCCOCCOCCOCCOC) | 0.09689922 | [6 empty] | 20100 |  | 1.53 | SEC(CHCl3) | PS | 0.001 |  | hexasodium calix[6]arenehexasulfonic acid | 0.001 |  |  |  |  | 39.6 |  | A |  | PDMP9M | 350 nm
10.1002/macp.200400135 | random |  | graft | FRP | [C](C)(C)(C#N) | [C](C)(C)(C#N) | [CH2][C](C)(C(=O)OCCOCCOC) | 0.9816514 | [CH2][C](C)(C(=O)OCCOCCOCCOCCOCCOCCOCCOCCOCCOCCOCCOCCOCCOCCOCCOCCOCCOCCOCCOCCOCCOCCOCCOC) | 0.01834862 | [6 empty] | 76300 |  | 1.92 | SEC(CHCl3) | PS | 0.001 | [7 empty] | 29.6 |  | A |  | PDMP23M | 350 nm
10.1002/macp.200400135 | random |  | graft | FRP | [C](C)(C)(C#N) | [C](C)(C)(C#N) | [CH2][C](C)(C(=O)OCCOCCOC) | 0.9816514 | [CH2][C](C)(C(=O)OCCOCCOCCOCCOCCOCCOCCOCCOCCOCCOCCOCCOCCOCCOCCOCCOCCOCCOCCOCCOCCOCCOCCOC) | 0.01834862 | [6 empty] | 76300 |  | 1.92 | SEC(CHCl3) | PS | 0.001 |  | α-cyclodextrin | 0.001 |  |  |  |  | 27.3 |  | A |  | PDMP23M | 350 nm
10.1002/macp.200400135 | random |  | graft | FRP | [C](C)(C)(C#N) | [C](C)(C)(C#N) | [CH2][C](C)(C(=O)OCCOCCOC) | 0.9816514 | [CH2][C](C)(C(=O)OCCOCCOCCOCCOCCOCCOCCOCCOCCOCCOCCOCCOCCOCCOCCOCCOCCOCCOCCOCCOCCOCCOCCOC) | 0.01834862 | [6 empty] | 76300 |  | 1.92 | SEC(CHCl3) | PS | 0.001 |  | 2,6‐di‐O‐methyl‐β‐cyclodextrin | 0.001 |  |  |  |  | 30 |  | A |  | PDMP23M | 350 nm
10.1002/macp.200400135 | random |  | graft | FRP | [C](C)(C)(C#N) | [C](C)(C)(C#N) | [CH2][C](C)(C(=O)OCCOCCOC) | 0.9816514 | [CH2][C](C)(C(=O)OCCOCCOCCOCCOCCOCCOCCOCCOCCOCCOCCOCCOCCOCCOCCOCCOCCOCCOCCOCCOCCOCCOCCOC) | 0.01834862 | [6 empty] | 76300 |  | 1.92 | SEC(CHCl3) | PS | 0.001 |  | hexasodium calix[6]arenehexasulfonic acid | 0.001 |  |  |  |  | 40.5 |  | A |  | PDMP23M | 350 nm
10.1002/macp.200400135 | random |  | graft | FRP | [C](C)(C)(C#N) | [C](C)(C)(C#N) | [CH2][C](C)(C(=O)OCCOCCOC) | 0.9559471 | [CH2][C](C)(C(=O)OCCOCCOCCOCCOCCOCCOCCOCCOCCOCCOCCOCCOCCOCCOCCOCCOCCOCCOCCOCCOCCOCCOCCOC) | 0.04405286 | [6 empty] | 34200 |  | 1.9 | SEC(CHCl3) | PS | 0.001 | [7 empty] | 36 |  | A |  | PDMP23M | 350 nm
10.1002/macp.200400135 | random |  | graft | FRP | [C](C)(C)(C#N) | [C](C)(C)(C#N) | [CH2][C](C)(C(=O)OCCOCCOC) | 0.9559471 | [CH2][C](C)(C(=O)OCCOCCOCCOCCOCCOCCOCCOCCOCCOCCOCCOCCOCCOCCOCCOCCOCCOCCOCCOCCOCCOCCOCCOC) | 0.04405286 | [6 empty] | 34200 |  | 1.9 | SEC(CHCl3) | PS | 0.001 |  | α-cyclodextrin | 0.001 |  |  |  |  | 35.5 |  | A |  | PDMP23M | 350 nm
10.1002/macp.200400135 | random |  | graft | FRP | [C](C)(C)(C#N) | [C](C)(C)(C#N) | [CH2][C](C)(C(=O)OCCOCCOC) | 0.9559471 | [CH2][C](C)(C(=O)OCCOCCOCCOCCOCCOCCOCCOCCOCCOCCOCCOCCOCCOCCOCCOCCOCCOCCOCCOCCOCCOCCOCCOC) | 0.04405286 | [6 empty] | 34200 |  | 1.9 | SEC(CHCl3) | PS | 0.001 |  | 2,6‐di‐O‐methyl‐β‐cyclodextrin | 0.001 |  |  |  |  | 36.5 |  | A |  | PDMP23M | 350 nm
10.1002/macp.200400135 | random |  | graft | FRP | [C](C)(C)(C#N) | [C](C)(C)(C#N) | [CH2][C](C)(C(=O)OCCOCCOC) | 0.9559471 | [CH2][C](C)(C(=O)OCCCCCCCCCCC) | 0.04405286 | [6 empty] | 34200 |  | 1.9 | SEC(CHCl3) | PS | 0.001 |  | hexasodium calix[6]arenehexasulfonic acid | 0.001 |  |  |  |  | 45 |  | A |  | PDMP23M | 350 nm
10.1002/macp.200400135 | random |  | graft | FRP | [C](C)(C)(C#N) | [C](C)(C)(C#N) | [CH2][C](C)(C(=O)OCCOCCOC) | 0.9057493 | [CH2][C](C)(C(=O)OCCCCCCCCCCC) | 0.09425071 | [6 empty] | 56700 |  | 1.71 | SEC(CHCl3) | PS | 0.001 | [7 empty] | 61.5 |  | A |  | PDMP23M | 350 nm
10.1002/macp.200400135 | random |  | graft | FRP | [C](C)(C)(C#N) | [C](C)(C)(C#N) | [CH2][C](C)(C(=O)OCCOCCOC) | 0.9057493 | [CH2][C](C)(C(=O)OCCCCCCCCCCC) | 0.09425071 | [6 empty] | 56700 |  | 1.71 | SEC(CHCl3) | PS | 0.001 |  | α-cyclodextrin | 0.001 |  |  |  |  | 61 |  | A |  | PDMP23M | 350 nm
10.1002/macp.200400135 | random |  | graft | FRP | [C](C)(C)(C#N) | [C](C)(C)(C#N) | [CH2][C](C)(C(=O)OCCOCCOC) | 0.9057493 | [CH2][C](C)(C(=O)OCCCCCCCCCCC) | 0.09425071 | [6 empty] | 56700 |  | 1.71 | SEC(CHCl3) | PS | 0.001 |  | 2,6‐di‐O‐methyl‐β‐cyclodextrin | 0.001 |  |  |  |  | 61.3 |  | A |  | PDMP23M | 350 nm
10.1002/macp.200400135 | random |  | graft | FRP | [C](C)(C)(C#N) | [C](C)(C)(C#N) | [CH2][C](C)(C(=O)OCCOCCOC) | 0.9057493 | [CH2][C](C)(C(=O)OCCCCCCCCCCC) | 0.09425071 | [6 empty] | 56700 |  | 1.71 | SEC(CHCl3) | PS | 0.001 |  | hexasodium calix[6]arenehexasulfonic acid | 0.001 |  |  |  |  | 63.5 |  | A |  | PDMP23M | 350 nm
10.1002/macp.200400135 | random |  | graft | FRP | [C](C)(C)(C#N) | [C](C)(C)(C#N) | [CH2][C](C)(C(=O)OCCOCCOC) | 0.955157 | [CH2][C](C)(C(=O)OCCCCCCCCCCC) | 0.04484305 | [6 empty] | 52600 |  | 1.64 | SEC(CHCl3) | PS | 0.001 | [7 empty] | 19.5 |  | A |  | PDMC12M | 350 nm
10.1002/macp.200400135 | random |  | graft | FRP | [C](C)(C)(C#N) | [C](C)(C)(C#N) | [CH2][C](C)(C(=O)OCCOCCOC) | 0.955157 | [CH2][C](C)(C(=O)OCCCCCCCCCCC) | 0.04484305 | [6 empty] | 52600 |  | 1.64 | SEC(CHCl3) | PS | 0.001 |  | α-cyclodextrin | 0.001 |  |  |  |  | 21.2 |  | A |  | PDMC12M | 350 nm
10.1002/macp.200400135 | random |  | graft | FRP | [C](C)(C)(C#N) | [C](C)(C)(C#N) | [CH2][C](C)(C(=O)OCCOCCOC) | 0.955157 | [CH2][C](C)(C(=O)OCCCCCCCCCCC) | 0.04484305 | [6 empty] | 52600 |  | 1.64 | SEC(CHCl3) | PS | 0.001 |  | 2,6‐di‐O‐methyl‐β‐cyclodextrin | 0.001 |  |  |  |  | 21.5 |  | A |  | PDMC12M | 350 nm
10.1002/macp.200400135 | random |  | graft | FRP | [C](C)(C)(C#N) | [C](C)(C)(C#N) | [CH2][C](C)(C(=O)OCCOCCOC) | 0.955157 | [CH2][C](C)(C(=O)OCCCCCCCCCCC) | 0.04484305 | [6 empty] | 52600 |  | 1.64 | SEC(CHCl3) | PS | 0.001 |  | hexasodium calix[6]arenehexasulfonic acid | 0.001 |  |  |  |  | 25.5 |  | A |  | PDMC12M | 350 nm
10.1021/bc980108s | random |  | linear | FRP | [C](C)(C)(C#N) | [C](C)(C)(C#N) | [CH2][CH](C(=O)NC(C)C) | 1 | [8 empty] | 7500 |  |  | VPO |  |  | 0.0023 | [6 empty] | 32.77778 |  | 0.1 |  |  | Mn estimated
10.1021/bc980108s | random |  | linear | FRP | [C](C)(C)(C#N) | [C](C)(C)(C#N) | [CH2][CH](C(=O)NC(C)C) | 0.9833333 | [CH2][CH](C(=O)N) | 0.01666667 | [6 empty] | 7500 |  |  | VPO |  |  | 0.002 | [6 empty] | 34.16667 |  | 0.1 |  | AAm | Mn estimated
10.1021/bc980108s | random |  | linear | FRP | [C](C)(C)(C#N) | [C](C)(C)(C#N) | [CH2][CH](C(=O)NC(C)C) | 0.9633333 | [CH2][CH](C(=O)N) | 0.03666667 | [6 empty] | 7500 |  |  | VPO |  |  | 0.002 | [6 empty] | 35.27778 |  | 0.1 |  | AAm | Mn estimated
10.1021/bc980108s | random |  | linear | FRP | [C](C)(C)(C#N) | [C](C)(C)(C#N) | [CH2][CH](C(=O)NC(C)C) | 0.9233333 | [CH2][CH](C(=O)N) | 0.07666667 | [6 empty] | 7500 |  |  | VPO |  |  | 0.002 | [6 empty] | 39.44444 |  | 0.1 |  | AAm | Mn estimated
10.1021/bc980108s | random |  | linear | FRP | [C](C)(C)(C#N) | [C](C)(C)(C#N) | [CH2][CH](C(=O)NC(C)C) | 0.8833333 | [CH2][CH](C(=O)N) | 0.1166667 | [6 empty] | 7500 |  |  | VPO |  |  | 0.002 | [6 empty] | 42.22222 |  | 0.1 |  | AAm | Mn estimated
10.1021/bc980108s | random |  | linear | FRP | [C](C)(C)(C#N) | [C](C)(C)(C#N) | [CH2][CH](C(=O)NC(C)C) | 0.8433333 | [CH2][CH](C(=O)N) | 0.1566667 | [6 empty] | 7500 |  |  | VPO |  |  | 0.002 | [6 empty] | 46.66667 |  | 0.1 |  | AAm | Mn estimated
10.1021/bc980108s | random |  | linear | FRP | [C](C)(C)(C#N) | [C](C)(C)(C#N) | [CH2][CH](C(=O)NC(C)C) | 0.8033333 | [CH2][CH](C(=O)N) | 0.1966667 | [6 empty] | 7500 |  |  | VPO |  |  | 0.002 | [6 empty] | 53.61111 |  | 0.1 |  | AAm | Mn estimated
10.1021/bc980108s | random |  | linear | FRP | [C](C)(C)(C#N) | [C](C)(C)(C#N) | [CH2][CH](C(=O)NC(C)C) | 0.95 | [CH2][CH](C(=O)NC(C)(C)C) | 0.05 | [6 empty] | 7500 |  |  | VPO |  |  | 0.002 | [6 empty] | 28.33333 |  | 0.1 |  | N-tBAAm | Mn estimated
10.1021/bc980108s | random |  | linear | FRP | [C](C)(C)(C#N) | [C](C)(C)(C#N) | [CH2][CH](C(=O)NC(C)C) | 0.9033333 | [CH2][CH](C(=O)NC(C)(C)C) | 0.09666667 | [6 empty] | 7500 |  |  | VPO |  |  | 0.002 | [6 empty] | 26.66667 |  | 0.1 |  | N-tBAAm | Mn estimated
10.1021/bc980108s | random |  | linear | FRP | [C](C)(C)(C#N) | [C](C)(C)(C#N) | [CH2][CH](C(=O)NC(C)C) | 0.85 | [CH2][CH](C(=O)NC(C)(C)C) | 0.15 | [6 empty] | 7500 |  |  | VPO |  |  | 0.002 | [6 empty] | 25 |  | 0.1 |  | N-tBAAm | Mn estimated
10.1021/bc980108s | random |  | linear | FRP | [C](C)(C)(C#N) | [C](C)(C)(C#N) | [CH2][CH](C(=O)NC(C)C) | 0.8033333 | [CH2][CH](C(=O)NC(C)(C)C) | 0.1966667 | [6 empty] | 7500 |  |  | VPO |  |  | 0.002 | [6 empty] | 23.05556 |  | 0.1 |  | N-tBAAm | Mn estimated
10.1021/bc980108s | random |  | linear | FRP | [C](C)(C)(C#N) | [C](C)(C)(C#N) | [CH2][CH](C(=O)NC(C)C) | 0.7 | [CH2][CH](C(=O)NC(C)(C)C) | 0.3 | [6 empty] | 7500 |  |  | VPO |  |  | 0.002 | [6 empty] | 17.77778 |  | 0.1 |  | N-tBAAm | Mn estimated
10.1021/bc980108s | random |  | linear | FRP | [C](C)(C)(C#N) | [C](C)(C)(C#N) | [CH2][CH](C(=O)NC(C)C) | 0.6 | [CH2][CH](C(=O)NC(C)(C)C) | 0.4 | [6 empty] | 7500 |  |  | VPO |  |  | 0.002 | [6 empty] | 13.33333 |  | 0.1 |  | N-tBAAm | Mn estimated
10.1021/bc980108s | random |  | linear | FRP | [C](C)(C)(C#N) | [C](C)(C)(C#N) | [CH2][CH](C(=O)NC(C)C) | 0.5 | [CH2][CH](C(=O)NC(C)(C)C) | 0.5 | [6 empty] | 7500 |  |  | VPO |  |  | 0.002 | [6 empty] | 8.888889 |  | 0.1 |  | N-tBAAm | Mn estimated
10.1021/bc980108s | random |  | linear | FRP | [C](C)(C)(C#N) | [C](C)(C)(C#N) | [CH2][CH](C(=O)NC(C)C) | 0.3966667 | [CH2][CH](C(=O)NC(C)(C)C) | 0.6033333 | [6 empty] | 7500 |  |  | VPO |  |  | 0.002 | [6 empty] | 4.166667 |  | 0.1 |  | N-tBAAm | Mn estimated
10.1021/bc980108s | random |  | linear | FRP | [C](C)(C)(C#N) | [C](C)(C)(C#N) | [CH2][CH](C(=O)NC(C)C) | 0.2966667 | [CH2][CH](C(=O)NC(C)(C)C) | 0.7033333 | [6 empty] | 7500 |  |  | VPO |  |  | 0.002 | [7 empty] | insol | 0.1 |  | N-tBAAm | Mn estimated
10.1021/ma1005759 | homo |  | graft | RAFT | [C](C)(C#N)(CCC(=O)Oc1c(F)c(F)c(F)c(F)c1(F)) | [S]C(=S)c1ccccc1 | [CH2][C](C)(C(=O)OCCOCCOCCOCCOC) | 1 | [8 empty] | 3550 |  | 1.14 | SEC(THF) | PS | 0.01 | [7 empty] | 42.8 |  | C |  | P1 | 632 nm
10.1021/ma1005759 | homo |  | graft | RAFT | [C](C)(C#N)(CCC(=O)NOCCOCCOCCOCCOCCOCCOCCOCCOCCOCCOC) | [S]SC | [CH2][C](C)(C(=O)OCCOCCOCCOCCOC) | 1 | [8 empty] | 3270 |  | 1.11 | SEC(THF) | PS | 0.01 | [7 empty] | 62.7 |  | C |  | P2 | 632 nm
10.1021/ma1005759 | homo |  | graft | RAFT | [C](C)(C#N)(CCC(=O)NOCCOCCOCCOCCOCCOCCOCCOCCOCCOCCOC) | CCCCCCCCCCCCCCCC | [CH2][C](C)(C(=O)OCCOCCOCCOCCOC) | 1 | [8 empty] | 3270 |  | 1.11 | SEC(THF) | PS | 0.01 | [7 empty] | 62.4 |  | C |  | P3 | 632 nm
10.1021/ma1005759 | homo |  | graft | RAFT | [C](C)(C#N)(CCC(=O)NOCCOCCOCCOCCOCCOCCOCCOCCOCCOCCOC) | [S](SCCC(F)(F)C(F)(F)C(F)(F)C(F)(F)C(F)(F)C(F)(F)F) | [CH2][C](C)(C(=O)OCCOCCOCCOCCOC) | 1 | [8 empty] | 3100 |  | 1.13 | SEC(THF) | PS | 0.01 | [7 empty] | 62.1 |  | C |  | P4 | 632 nm
10.1021/ma1005759 | homo |  | graft | RAFT | [C](C)(C#N)(CCC(=O)NCCC) | [CH3] | [CH2][C](C)(C(=O)OCCOCCOCCOCCOC) | 1 | [8 empty] | 3230 |  | 1.14 | SEC(THF) | PS | 0.01 | [7 empty] | 58.3 |  | C |  | P5 | 632 nm
10.1021/ma1005759 | homo |  | graft | RAFT | [C](C)(C#N)(CCC(=O)NCCC) | CCCCCCCCCCCCCCCC | [CH2][C](C)(C(=O)OCCOCCOCCOCCOC) | 1 | [8 empty] | 3370 |  | 1.12 | SEC(THF) | PS | 0.01 | [7 empty] | 50.1 |  | C |  | P6 | 632 nm
10.1021/ma1005759 | homo |  | graft | RAFT | [C](C)(C#N)(CCC(=O)NCCC) | [S](SCCC(F)(F)C(F)(F)C(F)(F)C(F)(F)C(F)(F)C(F)(F)F) | [CH2][C](C)(C(=O)OCCOCCOCCOCCOC) | 1 | [8 empty] | 3440 |  | 1.1 | SEC(THF) | PS | 0.01 | [7 empty] | 49.7 |  | C |  | P7 | 632 nm
10.1021/ma1005759 | homo |  | graft | RAFT | [C](C)(C#N)(CCC(=O)NCCCCCCCCCCCCCCCC) | [S]SC | [CH2][C](C)(C(=O)OCCOCCOCCOCCOC) | 1 | [8 empty] | 3590 |  | 1.13 | SEC(THF) | PS | 0.01 | [7 empty] | 53.6 |  | C |  | P8 | 632 nm
10.1021/ma1005759 | homo |  | graft | RAFT | [C](C)(C#N)(CCC(=O)NCCCCCCCCCCCCCCCC) | CCCCCCCCCCCCCCCC | [CH2][C](C)(C(=O)OCCOCCOCCOCCOC) | 1 | [8 empty] | 3900 |  | 1.11 | SEC(THF) | PS | 0.01 | [7 empty] | 45.8 |  | C |  | P9 | 632 nm
10.1021/ma1005759 | homo |  | graft | RAFT | [C](C)(C#N)(CCC(=O)NCCCCCCCCCCCCCCCC) | [S](SCCC(F)(F)C(F)(F)C(F)(F)C(F)(F)C(F)(F)C(F)(F)F) | [CH2][C](C)(C(=O)OCCOCCOCCOCCOC) | 1 | [8 empty] | 3820 |  | 1.13 | SEC(THF) | PS | 0.01 | [7 empty] | 44.7 |  | C |  | P10 | 632 nm
10.1021/ma1005759 | homo |  | graft | RAFT | [C](C)(C#N)(CCC(=O)NCC[N+](C)(C)C) | [S]SC | [CH2][C](C)(C(=O)OCCOCCOCCOCCOC) | 1 | [8 empty] | 3480 |  | 1.16 | SEC(THF) | PS | 0.01 | [7 empty] | 66.3 |  | C |  | P11 | 632 nm
10.1021/ma1005759 | homo |  | graft | RAFT | [C](C)(C#N)(CCC(=O)NCC[N+](C)(C)C) | CCCCCCCCCCCCCCCC | [CH2][C](C)(C(=O)OCCOCCOCCOCCOC) | 1 | [8 empty] | 3620 |  | 1.12 | SEC(THF) | PS | 0.01 | [7 empty] | 62.5 |  | C |  | P12 | 632 nm
10.1021/ma1005759 | homo |  | graft | RAFT | [C](C)(C#N)(CCC(=O)NCC[N+](C)(C)C) | [S](SCCC(F)(F)C(F)(F)C(F)(F)C(F)(F)C(F)(F)C(F)(F)F) | [CH2][C](C)(C(=O)OCCOCCOCCOCCOC) | 1 | [8 empty] | 3620 |  | 1.17 | SEC(THF) | PS | 0.01 | [7 empty] | 62.1 |  | C |  | P13 | 632 nm
10.1021/ma1005759 | homo |  | graft | RAFT | [C](C)(C#N)(CCC(=O)NCC(F)(F)C(F)(F)C(F)(F)C(F)(F)C(F)(F)C(F)(F)C(F)(F)C(F)(F)F) | [S]SC | [CH2][C](C)(C(=O)OCCOCCOCCOCCOC) | 1 | [8 empty] | 3590 |  | 1.14 | SEC(THF) | PS | 0.01 | [7 empty] | 50.9 |  | C |  | P14 | 632 nm
10.1021/ma1005759 | homo |  | graft | RAFT | [C](C)(C#N)(CCC(=O)NCC(F)(F)C(F)(F)C(F)(F)C(F)(F)C(F)(F)C(F)(F)C(F)(F)C(F)(F)F) | CCCCCCCCCCCCCCCC | [CH2][C](C)(C(=O)OCCOCCOCCOCCOC) | 1 | [8 empty] | 3660 |  | 1.13 | SEC(THF) | PS | 0.01 | [7 empty] | 51.7 |  | C |  | P15 | 632 nm
10.1021/ma1005759 | homo |  | graft | RAFT | [C](C)(C#N)(CCC(=O)NCC(F)(F)C(F)(F)C(F)(F)C(F)(F)C(F)(F)C(F)(F)C(F)(F)C(F)(F)F) | [S](SCCC(F)(F)C(F)(F)C(F)(F)C(F)(F)C(F)(F)C(F)(F)F) | [CH2][C](C)(C(=O)OCCOCCOCCOCCOC) | 1 | [8 empty] | 4020 |  | 1.14 | SEC(THF) | PS | 0.01 | [7 empty] | 50.3 |  | C |  | P16 | 632 nm
10.1021/ma1005759 | homo |  | graft | RAFT | [C](C)(C#N)(CCC(=O)N(CCCCCCCCCCCCCCCCCC)CCCCCCCCCCCCCCCCCC) | [S]SC | [CH2][C](C)(C(=O)OCCOCCOCCOCCOC) | 1 | [8 empty] | 4330 |  | 1.15 | SEC(THF) | PS | 0.01 | [7 empty] | 48.9 |  | C |  | P17 | 632 nm
10.1021/ma1005759 | homo |  | graft | RAFT | [C](C)(C#N)(CCC(=O)N(CCCCCCCCCCCCCCCCCC)CCCCCCCCCCCCCCCCCC) | [S](SCCC(F)(F)C(F)(F)C(F)(F)C(F)(F)C(F)(F)C(F)(F)F) | [CH2][C](C)(C(=O)OCCOCCOCCOCCOC) | 1 | [8 empty] | 4800 |  | 1.14 | SEC(THF) | PS | 0.01 | [7 empty] | 48.9 |  | C |  | P18 | 632 nm
10.1021/ma1005759 | homo |  | graft | RAFT | [C](C)(C#N)(CCC(=O)NCCNC(=O)c1ccc(N=Nc2ccccc2)cc1) | [S]SC | [CH2][C](C)(C(=O)OCCOCCOCCOCCOC) | 1 | [8 empty] | 3400 |  | 1.16 | SEC(THF) | PS | 0.01 | [7 empty] | 49.1 |  | C |  | P19 | 632 nm

## Definitions
| most common one is bold | example
reference | doi of the paper
polymer_type | homo, block(type=AB,ABA,GRAFT), gradient, random,…, | AAAAABBBBB, AAABAABABABABBABBBABBB, ABBABBABBAAABABAB
polymer_type_style | gradient_strenght (\Delta f_D ; for copolymeres), Blockstyle, Graftcomposition | 0.39 | We define the gradient strength as the maximum difference ininstantaneous compositions along the polymer chain
polymer_architecture | linear, nework, brush | https://en.wikipedia.org/wiki/Polymer_architecture
polymerization_type | free-radical-polymerization, raft, condensation,… | FRP(freetransfer), GTP(grouptransfer(meist anionisch),Tel(telomerisation,PK(polycondensation),CROP (cationic ring opening poly),LCP(living cationic polymerisation)
SMILES_start_group | usally only for controlled radical polymerizations. For free radical polymerization: Initiator accordingly; but look at initation group, e.g.: In case of AIBN the alpha end group is half of AIBN - N2 | C | from Methyltrifluormethylsulfonat
SMILES_end_group |  | OS(=O)(=O)C(F)(F)F
SMILES_repeating_unit1 | [CH2][CH](C(=O)NC(C)C) | backbone as base unit, sidechains in (), this way th smiles cann be added togther
molpercent_repeating_unit1 | 0.7 | as float number 70% -> 0.7
SMILES_repeating_unit2
molpercent_repeating_unit2
SMILES_repeating_unit3 | if more are needed add them
molpercent_repeating_unit3
Mn | in g/mol | 12000 | if only Mn given --approx--> molar weight
Mw | in g/mol | 24000
PDI |  | 2
mass_characterization_method | for example SEC or MALDI, if avilable add solvent (for SEC) | SEC (chloroform); VaporPressureOsmometry; eTit(endgrouptitration); LDA(laser diffraction analysis), HNMR+EA(1H-NMR + elemental analysis), LS(light scatering), AF4(Asymmetric flow field-flow fractionation)
mass_characterization_method_standard | especially important for SEC | PMMA | if absolute throught added method write (eg. MALLS)
polymer_concentration_mass_conc | weight concentration in g/mL (w/v) | 0.01 | (Si is kg/L; for water g/mL =: g/g and therefore equal to weight percent and without dimension)
polymer_concentration_wpercent | or in mass percentage m_poly/m_gesamt | 0.01 | deprevated - is the mass fraction (not mass concentration!)
both dimensionless
additive1 | additive to the polymer solution, for example salt. | Ca2+
additive1_concentration_molar | mol/L | 0.01
additive1_concentration_mass_conc
additive1_concentration_weight_percent
additive2 | Ions will be noted as different additives | Cl-
additive2_concentration_molar |  | 0.02
additive2_concentration_weight_percent
cloud_point | in °C | 33 | mostly measured with 500 to 600 nm UV/VIS
N/A | if polymer is insoluble or soluble regardless of T | sol, insol
comments | if anything needs to be said say it here | special technique used?
def_type | The definition type of the cloud poitn choosen in the respective paper | A = first appearance of cloudiness | often said as 10 % Transmission
| C, the intersection point is preferred | B = intersection of the baseline and a tangent drawn on the inflection point of a transmission curve over the change in temperature
|  | C = inflection point (of gain in optical density(,or respective solubility-linked property) with rising temperature) | resp. 50% Transmission
|  | D = when a certain percentage in optical density is found. | commented with respective percentage
DSC = first deviation from baseline in DSC
rating | valuation of the papers credibility and accuracy | the paper is misleading

## Namen
NIPAM | Polyisopropylacrylamid | [CH2][CH](C(=O)NC(C)C) |  | Aac | acrylic acid | [CH2][CH](C(=O)O) | MPA | 3-mercaptonic acid | [S]CC(=O)O |  | Abbreviations
| N-[(2,2-Dimethyl-1,3-dioxolan-4-yl)methyl]acrylamide | [CH2][CH](C(=O)NCC(OC1(C)(C))CO1) |  | GlyEt | Glycine ethyl ester | ([NH]CC(=O)OCC) | MBA | N,N′‐methylenebisacrylamide | [CH2][CH](C(=O)NCNC(=O))[CH][CH2] |  | TRP | Tryptophan
| 2-(Dimethylamino)ethyl | [CH2][CH](C(=O)OCCN(C)C) |  | GlyMe | Glycine methy ester | ([NH]CC(=O)OC) | MBAAm |  |  |  | V-50 | 2,2′-azobis (2-methylpropionamidine) dihydrochloride |  |  | [C](C)(C)(C(=N)N)
"Poly-ethoxy-methacrylate“ | [tert-butyl(dimethyl)silyl] 2-[2-[2-[2-[2-[2-[2-[2-[2-[tert-butyl(dimethyl)silyl]oxyethoxy]ethoxy]ethoxy]ethoxy]ethoxy]ethoxy]ethoxy]ethoxy]acetate | [CH2][C](C)(C(=O)OCCOCCOCCOCCOCCOCCOCCOCCOCC) |  | GlyBz | Glycine benzyl | ([NH]CC(=O)OCc1ccccc1) | Ph2CHK | diphenylmethylpotassium | c1ccccc1C(c2ccccc2)[CH] | [K] | V-60 | 2,2′-azobis (2-methylpropionitrile)
| 2-isopropyl-2-oxazolines | [N](C(=O)CC)C[CH2] |  | AlaEt | Alanin ethyl | ([NH]C(C)C(=O)OCC) | DMPLi | 1,1-diphenyl-3-methylpentyllithium | CCC(C)C[C]((C1=CC=CC=C1)C2=CC=CC=C2) | [Li] | TPPA | 2,2,5‐trimethyl‐3‐(1‐phenylethoxy)‐4‐phenyl‐3‐azahexane |  |  | CC(C)C(c1ccccc1)N(OC(C)c2ccccc2)C(C)(C)C | -> | [O](N(C(C)(C)C)C(C(C)C)c1ccccc1) | [CH](C)c1ccccc1
DMAA | N-dimethylacrylamid | [CH2][CH](C(=O)N(CC)CC) |  | MalEt2 | Malenin ethyl | ([NH]C(C(=O)OCC)C(=O)OCC) | PSBM | Poly(sulfobetaine methacrylate) |  |  | AIBN |  | [C](C)(C)(C#N)
MeOx | Methoxyethen | [CH2][CH](OC) |  | AspEt2 | asparagin ethyl | ([NH]C(C(=O)OCC)CC(=O)OCC) | ACVA | 4,4′-azobis(4-cyanovaleric acid) | [C](C)(C#N)(CCC(O)(=O)) |  |  | ß-mercatopropionic acid |  | kettenübertragunsreagenz in der FRP
PEO | Propyleneoxide | [O]C[CH](C) |  | AspMe2 | asparagin methyl | ([NH]C(C(=O)OC)CC(=O)OC)
| polyphosphazenes chloride | [N]=[P](Cl)(Cl) |  | AspBz2 | asparagin benzyl | ([NH]C(C(=O)OCc1ccccc1)CC(=O)OCc1ccccc1)
oVLC | oligovinylcaprolactam | [CH2][CH](N1C(=O)CCCCC1) |  | GluEt2 | Glutamic acid ethylester | ([NH]C(C(=O)OCC)CCC(=O)OCC)
NVCl / VCL | N-vinylcaprolactam |  |  | MPEG350 | methoxypoly(ethylene glycol) | [CH2]COCCOCCOCCOCCOCCOCC[O]
NVIAz | N-vinylimidazole | [CH2][CH](n1ccnc1) |  | MPEG350 |  | [CH2]COCCOCCOCCOCCOCCOCCOCCOCCOCCOCCOCCOCCOCCOCCOCC[O]
VAc | vinyl acetate | [CH2][CH1](OC(=O)C) |  | AAm | acrylamid | [CH2][CH](C(=O)N)
DMAEMA | N,N-dimethylaminoethyl methacrylate | [CH](C)[CH](C(=O)OCCN(C)C) |  |  | N,N-methylenebis(acrylamide) | [CH2][CH]C(=O)NCNC(=O)[CH][CH2]
P(L-HMPMA) | Poly(N-(L)-(1-hydroxymethly)propylmethacrylamide | [CH2][C](C)(C(=O)N[C@H](CC)CO) |  | BAAm | N-(S)-sec-butylacrylamide | [CH2][CH](C(=O)N[C@@H](C)CC)
MOVE | methyloxyethylvinylether | [CH2][CH](OCCOC)
EOVE | Ethyloxyethylvinylether | [CH2][CH](OCCOCC)
[CH2][CH](OCCOCCOCC)
[CH2][CH](OCCOCCOCCOCCOCC)
| 2-(2-methoxyethoxy)ethyl methacrylate | [CH2][C](C)(C(=O)OCCOCCOC) | 2
| 2-[2-(2-methoxyethoxy)ethoxy]ethyl methacrylate | [CH2][C](C)(C(=O)OCCOCCOCCOC) | 3
PSPE | N-(3-Sulfopropyl)-N-methacroyloxyethyl- N,N-dimethylammonium betaine | [CH2][CH](C)(C)(C(=O)OCCN(C)(C)CCCS(=O)(=O))
PTEGSt | poly(4-vinylbenzyl methoxytris(oxyethylene) ether) | [CH2][CH](c1ccc(COCCOCCOCCOC)cc1)
PTrEGSt | poly(4-vinylbenzyl methoxytetrakis(oxyethylene) ether) | [CH2][CH](c1ccc(COCCOCCOCCOCCOC)cc1)
PPEGSt | poly(4-vinylbenzyl methoxypentakis(oxyethylene) ether) | [CH2][CH](c1ccc(COCCOCCOCCOCCOCCOC)cc1)
MEO2Ma |  | [CH2][C](C)(C(=O)OCCOCCOC)
OEGMA |  | [CH2][C](C)(C(=O)OCCOCCOCCOCCOCCOCCOCCOCCOCCOC)
DM | 2‐(2′‐methoxyethoxy)ethyl methacrylate
SBM | Sulfobetaine methacrylate | [CH2][C](C)(C(=O)OCC[N+](C)(C)CCCS(=O)(=O)[O-])
BIHPM+ |  | [CH2][C](C)(C(=O)OCC(O)COC(=O)[CH](C) | [CH2][C](C)(C(=O)OCCOCCOCCOCCOCCOCCOCCOC) | [CH2][C](C)(C(=O)OCCOCCOC) | [Br])